## absorbedores_refl
wvl [µm] | FS1 (specular FISE absorber) | FS2 (diffuse BSII absorber) | Gold specular | Gold diffuse RT-Au02c
2 | 0.3546063 | 0.06242967 | 0.9847458 | 0.942554
2.004 | 0.3547697 | 0.05740254 | 0.9849481 | 0.9481561556
2.008 | 0.3570194 | 0.06017693 | 0.9848204 | 0.9545902196
2.012 | 0.3628957 | 0.06494297 | 0.9849257 | 0.9546921512
2.016 | 0.3655363 | 0.06319685 | 0.9849224 | 0.9498867342
2.02 | 0.3635463 | 0.06171454 | 0.9850198 | 0.945861909
2.024 | 0.3667196 | 0.06087858 | 0.9850935 | 0.9401200568
2.028 | 0.3694411 | 0.06530208 | 0.9848808 | 0.9378289
2.032 | 0.3652142 | 0.06232826 | 0.9850649 | 0.9398369
2.036 | 0.3673922 | 0.06116253 | 0.9849131 | 0.9425061204
2.04 | 0.3738537 | 0.06385952 | 0.9850055 | 0.9412056578
2.044 | 0.3756065 | 0.07115725 | 0.9850072 | 0.9382423
2.048 | 0.3757765 | 0.06813619 | 0.9852138 | 0.9395844
2.052 | 0.3778834 | 0.07016035 | 0.9850398 | 0.9447971
2.056 | 0.3811163 | 0.0697358 | 0.9849407 | 0.9509285
2.06 | 0.3779355 | 0.06625244 | 0.9849869 | 0.9505205
2.064 | 0.3820372 | 0.06608088 | 0.9851915 | 0.9452974554
2.068 | 0.3853722 | 0.06954311 | 0.9850864 | 0.9420063
2.072 | 0.3875119 | 0.06925059 | 0.985027 | 0.9406143
2.076 | 0.3878524 | 0.06451873 | 0.9850503 | 0.9418140068
2.08 | 0.3898076 | 0.06887942 | 0.9850358 | 0.9439389
2.084 | 0.3891076 | 0.06838558 | 0.9854121 | 0.947474353
2.088 | 0.3924455 | 0.07107858 | 0.9852196 | 0.948882
2.092 | 0.3936354 | 0.06685089 | 0.9852716 | 0.9488841
2.096 | 0.3948648 | 0.06826892 | 0.9852857 | 0.9472273
2.1 | 0.3987209 | 0.07187868 | 0.9854257 | 0.9457965
2.104 | 0.3955017 | 0.06554322 | 0.9854643 | 0.9428629792
2.108 | 0.3992901 | 0.06861339 | 0.9854377 | 0.9409288
2.112 | 0.3995575 | 0.06428131 | 0.9853095 | 0.9403923654
2.116 | 0.3960238 | 0.05978129 | 0.9854496 | 0.9429127666
2.12 | 0.3985075 | 0.05554795 | 0.9854996 | 0.945203
2.124 | 0.3988996 | 0.06160059 | 0.9854268 | 0.9462783
2.128 | 0.4032049 | 0.06592766 | 0.9855914 | 0.9453684
2.132 | 0.405387 | 0.06548489 | 0.985509 | 0.9416915
2.136 | 0.4001962 | 0.0642171 | 0.9854479 | 0.9407187822
2.14 | 0.4068664 | 0.06085561 | 0.9853383 | 0.9427308
2.144 | 0.4088742 | 0.06339917 | 0.9853826 | 0.9475609
2.148 | 0.4118752 | 0.06695105 | 0.9854964 | 0.9478017
2.152 | 0.4124956 | 0.06931893 | 0.9856369 | 0.9458634802
2.156 | 0.4168165 | 0.06836554 | 0.9856662 | 0.9452370624
2.16 | 0.4175564 | 0.07102929 | 0.9859061 | 0.9484242
2.164 | 0.4217837 | 0.07434046 | 0.9859099 | 0.9575709
2.168 | 0.4242377 | 0.07412576 | 0.9858373 | 0.961991259
2.172 | 0.4242018 | 0.07604179 | 0.985852 | 0.9629484
2.176 | 0.4298537 | 0.07627418 | 0.9857973 | 0.9612092
2.18 | 0.4307035 | 0.07620748 | 0.9859987 | 0.9590548
2.184 | 0.4313065 | 0.0760131 | 0.9860331 | 0.9595654
2.188 | 0.4326436 | 0.07556117 | 0.9856818 | 0.9625579
2.192 | 0.4349975 | 0.07704694 | 0.9858204 | 0.9652376528
2.196 | 0.4319294 | 0.07230828 | 0.9858468 | 0.9651163
2.2 | 0.4346926 | 0.07507268 | 0.9859464 | 0.9614405534
2.204 | 0.4362918 | 0.07614013 | 0.9858923 | 0.9556709
2.208 | 0.4374414 | 0.07360341 | 0.9856278 | 0.9479863
2.212 | 0.4411537 | 0.07956127 | 0.9857293 | 0.9449366
2.216 | 0.4439628 | 0.07547682 | 0.9858661 | 0.9427619
2.22 | 0.4454507 | 0.0761247 | 0.9858521 | 0.9405996
2.224 | 0.447442 | 0.07788222 | 0.9857291 | 0.9388149788
2.228 | 0.448157 | 0.07830762 | 0.985799 | 0.9386403
2.232 | 0.4489436 | 0.078488 | 0.9859605 | 0.9405242
2.236 | 0.4475479 | 0.07762669 | 0.9859359 | 0.9432246
2.24 | 0.4509721 | 0.08028501 | 0.9858111 | 0.9448641
2.244 | 0.4541131 | 0.0805565 | 0.9858688 | 0.9448176
2.248 | 0.4544033 | 0.08376381 | 0.9858598 | 0.944412
2.252 | 0.4545689 | 0.07997279 | 0.9859749 | 0.947107
2.256 | 0.4566074 | 0.08082557 | 0.985576 | 0.951051
2.26 | 0.4600986 | 0.08375851 | 0.9857766 | 0.9540139
2.264 | 0.4606547 | 0.08131612 | 0.9855541 | 0.9536714
2.268 | 0.4617431 | 0.08207816 | 0.9859014 | 0.9500884
2.272 | 0.4642405 | 0.08434098 | 0.9858931 | 0.9455314
2.276 | 0.4620009 | 0.0835151 | 0.985987 | 0.9423908
2.28 | 0.4644667 | 0.08493045 | 0.9856349 | 0.9417678
2.284 | 0.4669914 | 0.08252347 | 0.9859603 | 0.943783015
2.288 | 0.4681366 | 0.08304905 | 0.9857033 | 0.9481319
2.292 | 0.4703728 | 0.08598705 | 0.9859502 | 0.953507
2.296 | 0.4723863 | 0.08702325 | 0.985653 | 0.9571023
2.3 | 0.4730794 | 0.08575081 | 0.986099 | 0.9561834
2.304 | 0.4763568 | 0.08890581 | 0.9860367 | 0.9538907
2.308 | 0.4771906 | 0.08822558 | 0.9860089 | 0.9473342
2.312 | 0.4757392 | 0.0881851 | 0.9861078 | 0.9416384252
2.316 | 0.4780359 | 0.08931583 | 0.9862707 | 0.9397787
2.32 | 0.4820109 | 0.08839939 | 0.9863025 | 0.9418117482
2.324 | 0.4837112 | 0.08631042 | 0.9862964 | 0.9456058
2.328 | 0.480847 | 0.08492496 | 0.986237 | 0.9488182
2.332 | 0.483948 | 0.0875819 | 0.9864354 | 0.9503526
2.336 | 0.4856276 | 0.0886986 | 0.9864232 | 0.9505276
2.34 | 0.4864415 | 0.08918808 | 0.9866075 | 0.9503648
2.344 | 0.4885631 | 0.09000475 | 0.9861676 | 0.9507797
2.348 | 0.4887809 | 0.08919781 | 0.9863326 | 0.9520911278
2.352 | 0.4906802 | 0.09256149 | 0.9864232 | 0.9529929966
2.356 | 0.4906995 | 0.09215903 | 0.9862482 | 0.9548671
2.36 | 0.4907223 | 0.09131333 | 0.9865247 | 0.9563393
2.364 | 0.4940657 | 0.09294949 | 0.9864623 | 0.957236906
2.368 | 0.4947008 | 0.09092269 | 0.9865967 | 0.9576546
2.372 | 0.4948006 | 0.090857 | 0.9868996 | 0.9572731
2.376 | 0.49778 | 0.09155318 | 0.9868751 | 0.9553358522
2.38 | 0.4993873 | 0.09200341 | 0.9866771 | 0.9537232118
2.384 | 0.5014161 | 0.09179926 | 0.987201 | 0.9500451
2.388 | 0.5014412 | 0.09191943 | 0.9872148 | 0.947729
2.392 | 0.5025181 | 0.09522115 | 0.9874616 | 0.9482118
2.396 | 0.5060532 | 0.0960548 | 0.9869968 | 0.9503275
2.4 | 0.504884 | 0.09650836 | 0.9870461 | 0.9511572458
2.404 | 0.5074263 | 0.09637118 | 0.9871354 | 0.951323
2.408 | 0.5109134 | 0.09599794 | 0.9873224 | 0.950232
2.412 | 0.5101818 | 0.0959793 | 0.9871654 | 0.9500532
2.416 | 0.5095471 | 0.0970005 | 0.9876441 | 0.9517301
2.42 | 0.5110127 | 0.09874989 | 0.9872114 | 0.9529264
2.424 | 0.5122992 | 0.09629802 | 0.987474 | 0.9549262
2.428 | 0.5136192 | 0.09668421 | 0.9874266 | 0.955792384
2.432 | 0.5162447 | 0.09881429 | 0.9878039 | 0.9558986364
2.436 | 0.516869 | 0.09875972 | 0.9875004 | 0.9557935
2.44 | 0.518486 | 0.0987845 | 0.9874838 | 0.9550361
2.444 | 0.5217807 | 0.09973264 | 0.9879669 | 0.9530989
2.448 | 0.5219048 | 0.1010665 | 0.9874122 | 0.9503138
2.452 | 0.5238115 | 0.1020387 | 0.987952 | 0.9490124
2.456 | 0.5240219 | 0.1024155 | 0.9887768 | 0.9474317342
2.46 | 0.5260278 | 0.1027129 | 0.9891835 | 0.9475728476
2.464 | 0.5271578 | 0.103037 | 0.9889783 | 0.9489159
2.468 | 0.5275282 | 0.101959 | 0.9869396 | 0.949740809
2.472 | 0.5290632 | 0.1032306 | 0.9874364 | 0.9511494
2.476 | 0.527741 | 0.10188 | 0.9878879 | 0.951639015
2.48 | 0.5258329 | 0.1015236 | 0.9863663 | 0.9513423
2.484 | 0.5289669 | 0.1012849 | 0.9856 | 0.9494348178
2.488 | 0.5312118 | 0.1026208 | 0.9856 | 0.9460541
2.492 | 0.5311954 | 0.1052336 | 0.9856 | 0.9441663
2.496 | 0.5347939 | 0.1053906 | 0.9856 | 0.9411056
2.5 | 0.5360901 | 0.1050844 | 0.9856 | 0.9403117
2.504 | 0.536718 | 0.1069155 | 0.9857596 | 0.9409759
2.508 | 0.5372958 | 0.1067962 | 0.986 | 0.943906256
2.512 | 0.5383645 | 0.1056361 | 0.9860894 | 0.947352
2.516 | 0.5408919 | 0.1067621 | 0.9862604 | 0.9486284976
2.52 | 0.5421393 | 0.1086575 | 0.9866171 | 0.9495366512
2.524 | 0.5419962 | 0.1089117 | 0.9867801 | 0.9482454
2.528 | 0.544565 | 0.1083152 | 0.9869426 | 0.9470045642
2.532 | 0.543451 | 0.1073839 | 0.9870953 | 0.9439798
2.536 | 0.5449262 | 0.1089655 | 0.9869339 | 0.9424467
2.54 | 0.5450703 | 0.109879 | 0.9866729 | 0.9399169
2.544 | 0.5459176 | 0.1095746 | 0.9865124 | 0.9386931126
2.548 | 0.5502003 | 0.1124953 | 0.9863524 | 0.9386453
2.552 | 0.5507811 | 0.1111234 | 0.9863 | 0.9393716746
2.556 | 0.551153 | 0.1100306 | 0.9863 | 0.9399285
2.56 | 0.5512089 | 0.1121032 | 0.9863 | 0.9409744
2.564 | 0.5549812 | 0.1113637 | 0.9863826 | 0.9417931
2.568 | 0.5574068 | 0.1109597 | 0.9865401 | 0.942186774
2.572 | 0.554669 | 0.1115922 | 0.9866971 | 0.9429543
2.576 | 0.5559001 | 0.1090114 | 0.9868536 | 0.9431644
2.58 | 0.556771 | 0.111152 | 0.9870097 | 0.9424957
2.584 | 0.5611969 | 0.1165425 | 0.9871652 | 0.941353547
2.588 | 0.5641222 | 0.1138517 | 0.9872203 | 0.9374754
2.592 | 0.5620033 | 0.1142589 | 0.9872251 | 0.93513
2.596 | 0.5627616 | 0.1131578 | 0.987229 | 0.93122078
2.6 | 0.5648853 | 0.1154503 | 0.9873827 | 0.9300725
2.604 | 0.5688423 | 0.1168123 | 0.9872642 | 0.9306638
2.608 | 0.5701548 | 0.1174601 | 0.9872886 | 0.9331278
2.612 | 0.5637392 | 0.1139171 | 0.9873 | 0.934376
2.616 | 0.5598275 | 0.1164596 | 0.9873 | 0.9357923
2.62 | 0.5654725 | 0.1166973 | 0.9872 | 0.9359252
2.624 | 0.5697505 | 0.1182454 | 0.9872 | 0.9359221
2.628 | 0.5708556 | 0.1219679 | 0.9872 | 0.9362637428
2.632 | 0.574576 | 0.1189659 | 0.9872 | 0.9381869898
2.636 | 0.5749551 | 0.1166093 | 0.9872 | 0.9395898
2.64 | 0.5740687 | 0.1167488 | 0.9871064 | 0.942253
2.644 | 0.572517 | 0.1207651 | 0.9871579 | 0.9431292
2.648 | 0.5745165 | 0.123182 | 0.9871 | 0.9435207
2.652 | 0.5771509 | 0.1231306 | 0.9871242 | 0.9430682
2.656 | 0.5796764 | 0.122212 | 0.987 | 0.9412716482
2.66 | 0.5795012 | 0.1231288 | 0.987 | 0.9401490258
2.664 | 0.5801854 | 0.1224211 | 0.987 | 0.9390474182
2.668 | 0.579881 | 0.1159308 | 0.9870242 | 0.9375586
2.672 | 0.5823473 | 0.1142618 | 0.9871 | 0.9375296
2.676 | 0.5847412 | 0.1197912 | 0.9872147 | 0.9393533
2.68 | 0.5892432 | 0.1206879 | 0.9873 | 0.9409954116
2.684 | 0.5880395 | 0.1247968 | 0.9873035 | 0.9444559
2.688 | 0.5886307 | 0.1266912 | 0.9873528 | 0.945709208
2.692 | 0.5859453 | 0.1231199 | 0.9872094 | 0.9462791
2.696 | 0.588108 | 0.1260388 | 0.9870666 | 0.9454776
2.7 | 0.5917083 | 0.1241487 | 0.9868482 | 0.9440518
2.704 | 0.589177 | 0.1214587 | 0.986582 | 0.9401529538
2.708 | 0.5866597 | 0.1212006 | 0.9863808 | 0.9381956
2.712 | 0.5926037 | 0.1217205 | 0.9862 | 0.9354835438
2.716 | 0.5960861 | 0.119288 | 0.9862 | 0.9350525
2.72 | 0.5987016 | 0.1181236 | 0.9862 | 0.9360976
2.724 | 0.6000702 | 0.1181828 | 0.9862219 | 0.9372561
2.728 | 0.5967272 | 0.1144679 | 0.9863615 | 0.9384984
2.732 | 0.5915902 | 0.1130205 | 0.9864007 | 0.9401968
2.736 | 0.5946931 | 0.1139954 | 0.9865 | 0.9402671
2.74 | 0.5983453 | 0.1141362 | 0.9865777 | 0.9397065366
2.744 | 0.6025581 | 0.1144288 | 0.9867 | 0.9370457
2.748 | 0.6025957 | 0.1152882 | 0.9867 | 0.9354084
2.752 | 0.6029873 | 0.1176612 | 0.9867 | 0.9330704
2.756 | 0.6048562 | 0.1159172 | 0.9867 | 0.9328458
2.76 | 0.6050134 | 0.1099855 | 0.9866366 | 0.9333484
2.764 | 0.6051992 | 0.1138272 | 0.9866 | 0.9359733654
2.768 | 0.6070091 | 0.1146253 | 0.9867 | 0.937625384
2.772 | 0.6108232 | 0.1093808 | 0.98677 | 0.9392290882
2.776 | 0.6094656 | 0.1082486 | 0.9868048 | 0.9420973138
2.78 | 0.6072993 | 0.1082958 | 0.9869392 | 0.9434838
2.784 | 0.6095638 | 0.1138451 | 0.9871464 | 0.9449229
2.788 | 0.6097379 | 0.1165414 | 0.9872 | 0.9477328154
2.792 | 0.6108862 | 0.113769 | 0.98724 | 0.9487832608
2.796 | 0.6109182 | 0.1132316 | 0.9873 | 0.9493545
2.8 | 0.6068083 | 0.1100579 | 0.9875054 | 0.948789251
2.804 | 0.6076285 | 0.1048581 | 0.9875626 | 0.9478166782
2.808 | 0.6123673 | 0.1071737 | 0.9874309 | 0.9466312
2.812 | 0.6181235 | 0.1122442 | 0.9873 | 0.9443414784
2.816 | 0.6187602 | 0.1081421 | 0.9872686 | 0.9434343
2.82 | 0.6142803 | 0.1081571 | 0.9870759 | 0.9427185
2.824 | 0.6124108 | 0.1073607 | 0.9867232 | 0.9418985
2.828 | 0.6204254 | 0.1044531 | 0.9863779 | 0.9418749
2.832 | 0.6185338 | 0.1051489 | 0.9862484 | 0.9421766
2.836 | 0.6200787 | 0.1045479 | 0.9860385 | 0.9428021
2.84 | 0.624029 | 0.1046174 | 0.9859905 | 0.9445849162
2.844 | 0.6204105 | 0.1082644 | 0.9859 | 0.9453472
2.848 | 0.6169988 | 0.1078196 | 0.9858341 | 0.9457693064
2.852 | 0.6183945 | 0.1078702 | 0.9858 | 0.9454715
2.856 | 0.6176286 | 0.1048679 | 0.9858209 | 0.94504
2.86 | 0.6201483 | 0.09976997 | 0.9859479 | 0.944741938
2.864 | 0.6257672 | 0.1031834 | 0.986 | 0.9447825
2.868 | 0.6257052 | 0.1066105 | 0.9862015 | 0.9460669
2.872 | 0.6242645 | 0.1071759 | 0.9864267 | 0.9470739
2.876 | 0.6273808 | 0.1083838 | 0.9866044 | 0.9480524
2.88 | 0.6272857 | 0.1061534 | 0.9868548 | 0.9488323608
2.884 | 0.6246192 | 0.1035961 | 0.9871 | 0.9495944
2.888 | 0.6295293 | 0.1078375 | 0.9870732 | 0.9496955
2.892 | 0.6302188 | 0.1100263 | 0.9868981 | 0.9497504326
2.896 | 0.6306438 | 0.1069317 | 0.9866505 | 0.9498387
2.9 | 0.6366732 | 0.1086757 | 0.9864034 | 0.9501690592
2.904 | 0.6375753 | 0.1097308 | 0.9861358 | 0.9503323
2.908 | 0.6339573 | 0.1047088 | 0.9858116 | 0.9504117114
2.912 | 0.6338406 | 0.1028586 | 0.9856333 | 0.9503445
2.916 | 0.6356404 | 0.1065022 | 0.9856 | 0.9495555
2.92 | 0.635289 | 0.1091371 | 0.9858106 | 0.9487715
2.924 | 0.6382243 | 0.1065964 | 0.9859962 | 0.9477577
2.928 | 0.6427198 | 0.1038901 | 0.9863596 | 0.9466228608
2.932 | 0.6408384 | 0.1064873 | 0.986796 | 0.9455479
2.936 | 0.6368258 | 0.1102603 | 0.9871834 | 0.9444306
2.94 | 0.6411864 | 0.1096445 | 0.9874292 | 0.9446771
2.944 | 0.6442526 | 0.1091825 | 0.9876344 | 0.945431302
2.948 | 0.6469151 | 0.1070361 | 0.9877539 | 0.946472222
2.952 | 0.6488075 | 0.1067834 | 0.9878 | 0.9474712106
2.956 | 0.6483518 | 0.107471 | 0.9877081 | 0.9481371
2.96 | 0.645255 | 0.1044964 | 0.9873791 | 0.9475613
2.964 | 0.6424096 | 0.1067246 | 0.9871713 | 0.9465451846
2.968 | 0.6417667 | 0.1089345 | 0.9869604 | 0.9453977176
2.972 | 0.6422056 | 0.1030344 | 0.9866718 | 0.944454
2.976 | 0.643286 | 0.1001354 | 0.9864373 | 0.943965
2.98 | 0.6421644 | 0.1031693 | 0.9864 | 0.9445545724
2.984 | 0.6460037 | 0.1060593 | 0.9863 | 0.9453635
2.988 | 0.6503401 | 0.1108396 | 0.9863 | 0.9462159
2.992 | 0.6495972 | 0.112783 | 0.9863 | 0.9469149076
2.996 | 0.6488431 | 0.110964 | 0.9863629 | 0.9473469876
3 | 0.6489236 | 0.1091597 | 0.9865566 | 0.9474886902
3.004 | 0.6505444 | 0.1114292 | 0.9866934 | 0.9471126824
3.008 | 0.6512522 | 0.1112306 | 0.9867 | 0.9467649
3.012 | 0.6511946 | 0.110567 | 0.9867 | 0.9464327
3.016 | 0.6518883 | 0.1118922 | 0.9867368 | 0.9462095
3.02 | 0.6520623 | 0.1105557 | 0.9868 | 0.9461878348
3.024 | 0.6522566 | 0.1073885 | 0.9868 | 0.9464457
3.028 | 0.6532896 | 0.1074134 | 0.9868 | 0.9470232222
3.032 | 0.6537489 | 0.1118806 | 0.9867096 | 0.9489922
3.036 | 0.6548524 | 0.1125549 | 0.9867031 | 0.9501545256
3.04 | 0.6608263 | 0.1162218 | 0.9868154 | 0.9512278
3.044 | 0.6642637 | 0.1196907 | 0.9869 | 0.952072
3.048 | 0.6628038 | 0.1164019 | 0.9869393 | 0.9525962
3.052 | 0.6640133 | 0.1162645 | 0.9869492 | 0.952765369
3.056 | 0.6639595 | 0.1191435 | 0.9869 | 0.9525851
3.06 | 0.6610395 | 0.1189204 | 0.9868271 | 0.9520780672
3.064 | 0.6615545 | 0.117194 | 0.9868 | 0.9512685064
3.068 | 0.6616252 | 0.1163531 | 0.9868 | 0.948884014
3.072 | 0.658554 | 0.1176735 | 0.9867 | 0.9474648
3.076 | 0.659137 | 0.1193066 | 0.9867136 | 0.9460865
3.08 | 0.6639971 | 0.1195531 | 0.986823 | 0.9449460958
3.084 | 0.6653606 | 0.1177944 | 0.9869322 | 0.9442364044
3.088 | 0.664447 | 0.1169939 | 0.9870411 | 0.944091363
3.092 | 0.6657269 | 0.1187481 | 0.9871 | 0.9445422
3.096 | 0.6683401 | 0.1203434 | 0.9871 | 0.9455033808
3.1 | 0.6706633 | 0.1213928 | 0.9871 | 0.946793
3.104 | 0.6710671 | 0.1238021 | 0.9871739 | 0.9481831
3.108 | 0.6709421 | 0.1248832 | 0.9872 | 0.9494574
3.112 | 0.670588 | 0.1224131 | 0.9872886 | 0.9511105
3.116 | 0.6690418 | 0.1225413 | 0.9873 | 0.9514174
3.12 | 0.6696288 | 0.122197 | 0.9873045 | 0.9514415
3.124 | 0.6742585 | 0.1230708 | 0.9875086 | 0.9512811
3.128 | 0.677942 | 0.1303621 | 0.9876 | 0.9510501
3.132 | 0.6794982 | 0.1323964 | 0.9875794 | 0.9508634
3.136 | 0.6786224 | 0.1288272 | 0.9875 | 0.950823955
3.14 | 0.6762618 | 0.1295279 | 0.9874685 | 0.9510047
3.144 | 0.6757234 | 0.1323384 | 0.9873634 | 0.9514260192
3.148 | 0.6765613 | 0.1305136 | 0.9873 | 0.9520352
3.152 | 0.6776734 | 0.1284117 | 0.9872542 | 0.952703
3.156 | 0.6779525 | 0.1303408 | 0.9870998 | 0.9532418
3.16 | 0.6796446 | 0.1330695 | 0.9869459 | 0.9534494302
3.164 | 0.6831043 | 0.1342247 | 0.9869578 | 0.953164552
3.168 | 0.6841376 | 0.1335046 | 0.9870613 | 0.9523144346
3.172 | 0.6829703 | 0.1332167 | 0.9871 | 0.9509405184
3.176 | 0.6817636 | 0.1334282 | 0.9871674 | 0.949191
3.18 | 0.6822787 | 0.1329375 | 0.9872701 | 0.9472863
3.184 | 0.6833526 | 0.1332114 | 0.9873725 | 0.945470582
3.188 | 0.6825189 | 0.1347004 | 0.9874747 | 0.9439627
3.192 | 0.6821162 | 0.1367741 | 0.9875766 | 0.9429239
3.196 | 0.6841962 | 0.1399149 | 0.9876783 | 0.9424427
3.2 | 0.6845215 | 0.1424491 | 0.9877 | 0.9425347
3.204 | 0.6831995 | 0.1421909 | 0.9877808 | 0.9431484466
3.208 | 0.6857126 | 0.1430039 | 0.9877183 | 0.9441761
3.212 | 0.689526 | 0.1458524 | 0.9875353 | 0.9454647
3.216 | 0.6906403 | 0.1468295 | 0.9874172 | 0.9468363476
3.22 | 0.6905442 | 0.1471681 | 0.9872342 | 0.9481192324
3.224 | 0.6899823 | 0.1474642 | 0.9870344 | 0.9491802
3.228 | 0.6903707 | 0.1483427 | 0.9867526 | 0.9499555
3.232 | 0.6924599 | 0.1505165 | 0.9866181 | 0.9504614
3.236 | 0.6933556 | 0.1507302 | 0.986519 | 0.9507786
3.24 | 0.692237 | 0.1488899 | 0.9865799 | 0.9510136
3.244 | 0.6911727 | 0.1466719 | 0.9866 | 0.9512544
3.248 | 0.6918894 | 0.1465563 | 0.986677 | 0.9515315
3.252 | 0.6929954 | 0.1488012 | 0.9867 | 0.9518094
3.256 | 0.693366 | 0.1503884 | 0.9868463 | 0.9520042
3.26 | 0.6938698 | 0.1516143 | 0.9870417 | 0.9520218968
3.264 | 0.6951635 | 0.1527952 | 0.9872366 | 0.9518001
3.268 | 0.6962377 | 0.1525809 | 0.9872345 | 0.9513300778
3.272 | 0.6957425 | 0.152808 | 0.9871375 | 0.9506544
3.276 | 0.6945235 | 0.1557129 | 0.9870407 | 0.9498433
3.28 | 0.695023 | 0.1582417 | 0.987 | 0.9489644
3.284 | 0.6975664 | 0.1575369 | 0.9868959 | 0.94806699
3.288 | 0.6998812 | 0.1564255 | 0.9867519 | 0.947186136
3.292 | 0.7003887 | 0.157968 | 0.9866122 | 0.9463657
3.296 | 0.7000402 | 0.1606361 | 0.9864605 | 0.9456805
3.3 | 0.7002185 | 0.1622423 | 0.9864 | 0.9452421
3.304 | 0.7009677 | 0.1636982 | 0.9864 | 0.9451757
3.308 | 0.7024304 | 0.1659771 | 0.9864248 | 0.9455757542
3.312 | 0.7042876 | 0.1665821 | 0.986539 | 0.9464581
3.316 | 0.7041287 | 0.1635555 | 0.9867278 | 0.9477325208
3.32 | 0.7026255 | 0.1611646 | 0.9869244 | 0.949213
3.324 | 0.703473 | 0.1629526 | 0.9872042 | 0.9506652
3.328 | 0.7057942 | 0.1667129 | 0.9873917 | 0.951872
3.332 | 0.7079692 | 0.1676676 | 0.9876681 | 0.9526925
3.336 | 0.7098099 | 0.1655207 | 0.987948 | 0.9526925
3.34 | 0.7112535 | 0.1654347 | 0.9881515 | 0.9530875
3.344 | 0.7124804 | 0.1675818 | 0.9882686 | 0.9531058
3.348 | 0.7129656 | 0.1698775 | 0.9883 | 0.9528398046
3.352 | 0.7117142 | 0.1719765 | 0.9883 | 0.9523751
3.356 | 0.7096012 | 0.1734775 | 0.9882084 | 0.9517596
3.36 | 0.709363 | 0.1747208 | 0.9880245 | 0.951007098
3.364 | 0.7115067 | 0.1769161 | 0.9877819 | 0.9501286008
3.368 | 0.712942 | 0.1801582 | 0.9874158 | 0.9491729
3.372 | 0.7130835 | 0.1839535 | 0.9870381 | 0.9482474
3.376 | 0.7153572 | 0.1878552 | 0.986586 | 0.9475006
3.38 | 0.718789 | 0.1880211 | 0.9862225 | 0.9470691
3.384 | 0.7197767 | 0.1861817 | 0.9858599 | 0.9470691
3.388 | 0.7176687 | 0.1841538 | 0.9854981 | 0.9470142
3.392 | 0.7160814 | 0.1822673 | 0.9852686 | 0.947282
3.396 | 0.7162449 | 0.1805925 | 0.9851443 | 0.947713
3.4 | 0.7165616 | 0.1795428 | 0.9851456 | 0.9480994
3.404 | 0.7163968 | 0.1798626 | 0.9852703 | 0.9482700676
3.408 | 0.7165888 | 0.1813589 | 0.9854246 | 0.9481640116
3.412 | 0.7170867 | 0.1823929 | 0.9855275 | 0.9478657
3.416 | 0.717857 | 0.1830108 | 0.9857028 | 0.9475771
3.42 | 0.7193303 | 0.184259 | 0.9857915 | 0.9475359
3.424 | 0.719107 | 0.1847428 | 0.9859601 | 0.9475359
3.428 | 0.7186006 | 0.1857001 | 0.9861368 | 0.9479166
3.432 | 0.7188405 | 0.1873557 | 0.9862566 | 0.9487553
3.436 | 0.7188968 | 0.1882949 | 0.9863445 | 0.9499366
3.44 | 0.7188735 | 0.1880387 | 0.9864 | 0.9512431
3.444 | 0.7204646 | 0.1879197 | 0.9864198 | 0.9524403
3.448 | 0.7243242 | 0.1895402 | 0.9865071 | 0.9533549
3.452 | 0.7260026 | 0.1918388 | 0.9865943 | 0.9539153892
3.456 | 0.7248437 | 0.1943316 | 0.9866 | 0.9539153892
3.46 | 0.7235367 | 0.1965832 | 0.9866 | 0.9541456682
3.464 | 0.7225451 | 0.1976986 | 0.9865456 | 0.9541225
3.468 | 0.7226208 | 0.1977467 | 0.9864185 | 0.95392
3.472 | 0.7238981 | 0.1974968 | 0.9862462 | 0.95357
3.476 | 0.7252983 | 0.1976038 | 0.9860744 | 0.9530503454
3.48 | 0.7247906 | 0.197323 | 0.9859029 | 0.9523071678
3.484 | 0.7244961 | 0.1973613 | 0.9855637 | 0.9523071678
3.488 | 0.7253289 | 0.1985414 | 0.9852918 | 0.9512991
3.492 | 0.7256446 | 0.1991999 | 0.9850909 | 0.9500439524
3.496 | 0.7250832 | 0.1994863 | 0.9849605 | 0.9486488
3.5 | 0.7241861 | 0.2001967 | 0.9848515 | 0.947306
3.504 | 0.7239501 | 0.2016796 | 0.9847 | 0.9462557
3.508 | 0.7256615 | 0.2023361 | 0.9847 | 0.9457222
3.512 | 0.7280026 | 0.2034795 | 0.9848547 | 0.9457222
3.516 | 0.728765 | 0.2050773 | 0.9850227 | 0.9458494
3.52 | 0.7287951 | 0.2064055 | 0.9851451 | 0.9466585
3.524 | 0.7290943 | 0.2072209 | 0.9852287 | 0.9480416544
3.528 | 0.730032 | 0.2076007 | 0.9853122 | 0.949788
3.532 | 0.7304618 | 0.2071401 | 0.9853954 | 0.951633
3.536 | 0.7308315 | 0.2071696 | 0.9854784 | 0.951633
3.54 | 0.7315335 | 0.2085018 | 0.9855613 | 0.9533145
3.544 | 0.7321267 | 0.2100317 | 0.9856 | 0.9546227238
3.548 | 0.7324647 | 0.2109421 | 0.9856 | 0.9554377
3.552 | 0.732788 | 0.2110332 | 0.9856 | 0.955748194
3.556 | 0.7339769 | 0.2113578 | 0.9856 | 0.9556461
3.56 | 0.7348856 | 0.2118881 | 0.9855273 | 0.9556461
3.564 | 0.7343772 | 0.2125325 | 0.9855 | 0.955303
3.568 | 0.7335803 | 0.2137338 | 0.9855 | 0.954923805
3.572 | 0.7337424 | 0.2153771 | 0.9855174 | 0.9546977
3.576 | 0.7355654 | 0.2162686 | 0.9855986 | 0.9547511
3.58 | 0.7365256 | 0.2157148 | 0.9856796 | 0.9547511
3.584 | 0.7370828 | 0.2166871 | 0.9857 | 0.955121187
3.588 | 0.7374845 | 0.2183073 | 0.9857 | 0.955751
3.592 | 0.7377454 | 0.2196838 | 0.9857646 | 0.956508262
3.596 | 0.7376848 | 0.220074 | 0.9860037 | 0.9572227
3.6 | 0.7375726 | 0.2208209 | 0.9861639 | 0.9572227
3.604 | 0.7374695 | 0.2212636 | 0.9863237 | 0.9577324
3.608 | 0.7377898 | 0.2217039 | 0.9864832 | 0.9579275466
3.612 | 0.7387124 | 0.2223767 | 0.9866212 | 0.9577817196
3.616 | 0.7402309 | 0.2234668 | 0.9867006 | 0.957356219
3.62 | 0.7414868 | 0.2238367 | 0.9867798 | 0.957356219
3.624 | 0.7428594 | 0.2243444 | 0.9868589 | 0.9567841
3.628 | 0.7438019 | 0.2249247 | 0.9869 | 0.9562315
3.632 | 0.7439069 | 0.2253336 | 0.9869164 | 0.9558489
3.636 | 0.74278 | 0.2249919 | 0.986995 | 0.955729
3.64 | 0.7428824 | 0.2249952 | 0.987 | 0.955729
3.644 | 0.7437367 | 0.225398 | 0.987 | 0.9558794874
3.648 | 0.7446329 | 0.2258307 | 0.9869705 | 0.9562222054
3.652 | 0.7450926 | 0.2260667 | 0.9869 | 0.9566194
3.656 | 0.7461227 | 0.2269938 | 0.9869 | 0.9566194
3.66 | 0.7469013 | 0.2282776 | 0.9868375 | 0.9569205056
3.664 | 0.7472143 | 0.2289798 | 0.9867601 | 0.9570132064
3.668 | 0.7472432 | 0.2290953 | 0.986683 | 0.9568608
3.672 | 0.7476096 | 0.2293448 | 0.9866059 | 0.9565104
3.676 | 0.7477763 | 0.2300928 | 0.9864583 | 0.9565104
3.68 | 0.748044 | 0.2306186 | 0.9862574 | 0.9560701
3.684 | 0.7485336 | 0.2312006 | 0.986076 | 0.9556629
3.688 | 0.7493451 | 0.2322559 | 0.9859996 | 0.9553746
3.692 | 0.7492213 | 0.2332782 | 0.9859235 | 0.9553746
3.696 | 0.7493717 | 0.233796 | 0.9859 | 0.9552201
3.7 | 0.7499526 | 0.2342045 | 0.9859284 | 0.9551393
3.704 | 0.7510098 | 0.2348 | 0.986 | 0.9550261
3.708 | 0.7513843 | 0.2352846 | 0.986 | 0.9550261
3.712 | 0.7517669 | 0.2357816 | 0.9859451 | 0.954776505
3.716 | 0.7521381 | 0.2364119 | 0.9859301 | 0.954336
3.72 | 0.7524725 | 0.2371814 | 0.9860051 | 0.9537272
3.724 | 0.7525986 | 0.2372149 | 0.9860799 | 0.9537272
3.728 | 0.7534209 | 0.2376815 | 0.9861 | 0.9530395434
3.732 | 0.7542084 | 0.2387334 | 0.9861 | 0.9523949586
3.736 | 0.7544739 | 0.2403694 | 0.9860964 | 0.951894
3.74 | 0.7533034 | 0.2404797 | 0.9860222 | 0.951894
3.744 | 0.7526739 | 0.2403476 | 0.9859482 | 0.9515758
3.748 | 0.7526826 | 0.2407159 | 0.9858743 | 0.9514042188
3.752 | 0.7534507 | 0.2422107 | 0.9858005 | 0.9512883
3.756 | 0.7542066 | 0.2433694 | 0.9858731 | 0.9512883
3.76 | 0.7549185 | 0.2439389 | 0.9859 | 0.9511262
3.764 | 0.7557561 | 0.2441373 | 0.9858802 | 0.9508561
3.768 | 0.7570007 | 0.2442483 | 0.9858071 | 0.9504883074
3.772 | 0.7575592 | 0.2438922 | 0.9857341 | 0.9504883074
3.776 | 0.7577327 | 0.2439251 | 0.9856226 | 0.9501066
3.78 | 0.757774 | 0.2445953 | 0.9854886 | 0.949838
3.784 | 0.7585781 | 0.2466177 | 0.9854161 | 0.949838
3.788 | 0.759234 | 0.247884 | 0.9853438 | 0.9498039516
3.792 | 0.7599176 | 0.2482733 | 0.9853 | 0.9500745
3.796 | 0.7607128 | 0.2476466 | 0.985299 | 0.9506428742
3.8 | 0.7620691 | 0.2469834 | 0.9851553 | 0.9506428742
3.804 | 0.7627247 | 0.2468176 | 0.9850559 | 0.9514283
3.808 | 0.7627217 | 0.2472023 | 0.985 | 0.9523058
3.812 | 0.7619357 | 0.248438 | 0.985 | 0.9523058
3.816 | 0.7621671 | 0.2495463 | 0.9850584 | 0.9531446
3.82 | 0.7626164 | 0.2501377 | 0.9851 | 0.9538468456
3.824 | 0.7630505 | 0.2500464 | 0.9851012 | 0.9543687
3.828 | 0.7625939 | 0.2503699 | 0.9852428 | 0.9543687
3.832 | 0.7627762 | 0.2509522 | 0.9853421 | 0.9547207
3.836 | 0.7633869 | 0.251666 | 0.9854127 | 0.9549521
3.84 | 0.7639755 | 0.2521789 | 0.9854831 | 0.9549521
3.844 | 0.7636931 | 0.2525342 | 0.9855 | 0.9551256
3.848 | 0.7633563 | 0.2527262 | 0.9855 | 0.955296
3.852 | 0.7634604 | 0.2526929 | 0.9855 | 0.9554926
3.856 | 0.7638913 | 0.2532103 | 0.9855632 | 0.9554926
3.86 | 0.7643405 | 0.2540087 | 0.9855671 | 0.9557155916
3.864 | 0.7647865 | 0.2550398 | 0.9855 | 0.9559379
3.868 | 0.7656303 | 0.2556052 | 0.9855 | 0.9559379
3.872 | 0.7663204 | 0.2561539 | 0.9855 | 0.9561163
3.876 | 0.7668178 | 0.2567063 | 0.9854898 | 0.9562034
3.88 | 0.7668087 | 0.2573478 | 0.9854209 | 0.9562034
3.884 | 0.7671549 | 0.2577279 | 0.9854479 | 0.9561635
3.888 | 0.7678561 | 0.2579023 | 0.9855332 | 0.9559847578
3.892 | 0.7691847 | 0.2577888 | 0.9856703 | 0.9559847578
3.896 | 0.769777 | 0.2579673 | 0.9857535 | 0.9556872
3.9 | 0.7700392 | 0.2583682 | 0.9858 | 0.9553238718
3.904 | 0.7700327 | 0.2590703 | 0.9858 | 0.9553238718
3.908 | 0.770563 | 0.2592372 | 0.9858 | 0.9549707
3.912 | 0.7711097 | 0.2593022 | 0.9858 | 0.9547076
3.916 | 0.7715302 | 0.2593527 | 0.9858 | 0.9545965
3.92 | 0.7714579 | 0.259747 | 0.9857391 | 0.9545965
3.924 | 0.7711828 | 0.2600065 | 0.9856716 | 0.9546615128
3.928 | 0.7707024 | 0.2600297 | 0.9856043 | 0.9548838
3.932 | 0.7711875 | 0.2605616 | 0.9854744 | 0.9548838
3.936 | 0.7717891 | 0.2611192 | 0.9853404 | 0.9552101
3.94 | 0.7724528 | 0.2616653 | 0.9852066 | 0.9555745764
3.944 | 0.7717109 | 0.2610974 | 0.9851366 | 0.9555745764
3.948 | 0.7713578 | 0.2605528 | 0.9851 | 0.955926
3.952 | 0.7715661 | 0.2601068 | 0.9851 | 0.9562461
3.956 | 0.7731687 | 0.2601219 | 0.9851 | 0.9562461
3.96 | 0.7746306 | 0.2603326 | 0.985129 | 0.956553
3.964 | 0.7758136 | 0.2607605 | 0.9851951 | 0.9568857
3.968 | 0.7760175 | 0.2620303 | 0.9852 | 0.9568857
3.972 | 0.7759577 | 0.2632481 | 0.9852268 | 0.9572759
3.976 | 0.7756295 | 0.2642931 | 0.9852925 | 0.9577241744
3.98 | 0.7752983 | 0.264738 | 0.985358 | 0.9577241744
3.984 | 0.7749248 | 0.2650003 | 0.9854 | 0.9581863
3.988 | 0.7744767 | 0.2650746 | 0.9854 | 0.9581863
3.992 | 0.774778 | 0.2648876 | 0.9854538 | 0.9585835
3.996 | 0.7755417 | 0.2648053 | 0.9855377 | 0.9588293172
4 | 0.7770519 | 0.265112 | 0.9856675 | 0.9588293172
4.004 | 0.7781673 | 0.2659673 | 0.9857 | 0.9588639
4.008 | 0.779062 | 0.2669429 | 0.9857 | 0.9586798
4.012 | 0.7796097 | 0.2676708 | 0.9857 | 0.9586798
4.016 | 0.7798589 | 0.2681014 | 0.9857419 | 0.9583237
4.02 | 0.7798856 | 0.2683984 | 0.9858 | 0.9578784
4.024 | 0.7793197 | 0.2689266 | 0.9858 | 0.9578784
4.028 | 0.7790046 | 0.2692172 | 0.9858 | 0.957424468
4.032 | 0.7789059 | 0.2693025 | 0.9858 | 0.9570045
4.036 | 0.7793959 | 0.2689021 | 0.9858 | 0.9570045
4.04 | 0.7799386 | 0.2687846 | 0.9857745 | 0.9566041
4.044 | 0.7805338 | 0.2691111 | 0.985711 | 0.9566041
4.048 | 0.7812531 | 0.2697299 | 0.9855954 | 0.95616
4.052 | 0.7820664 | 0.2703584 | 0.9854845 | 0.9555913
4.056 | 0.7830873 | 0.2708285 | 0.9854214 | 0.9555913
4.06 | 0.7838164 | 0.2712748 | 0.9854 | 0.9548432
4.064 | 0.784323 | 0.2717018 | 0.9853866 | 0.9539258
4.068 | 0.7838825 | 0.2720359 | 0.9851985 | 0.9539258
4.072 | 0.7836967 | 0.2725217 | 0.9850702 | 0.9529264
4.076 | 0.7837908 | 0.2731742 | 0.9850077 | 0.9519939098
4.08 | 0.7843726 | 0.2734814 | 0.9849454 | 0.9519939098
4.084 | 0.7846947 | 0.2734577 | 0.9848662 | 0.9512974
4.088 | 0.7841365 | 0.2726772 | 0.984742 | 0.9512974
4.092 | 0.7834246 | 0.2724252 | 0.9846181 | 0.9509778
4.096 | 0.782733 | 0.2724921 | 0.9845001 | 0.9511058872
4.1 | 0.7840618 | 0.2735552 | 0.9845019 | 0.9511058872
4.104 | 0.7855715 | 0.274258 | 0.9844962 | 0.9516642
4.108 | 0.7873242 | 0.2744763 | 0.9844804 | 0.9516642
4.112 | 0.7877776 | 0.2742918 | 0.9844667 | 0.9525518
4.116 | 0.7878869 | 0.2740724 | 0.9844591 | 0.9536159
4.12 | 0.7878922 | 0.2741686 | 0.9844788 | 0.9536159
4.124 | 0.788041 | 0.2747327 | 0.9844719 | 0.9546886
4.128 | 0.7883147 | 0.2757035 | 0.9844419 | 0.9556259
4.132 | 0.7881128 | 0.2769952 | 0.9844358 | 0.9556259
4.136 | 0.7879198 | 0.2780707 | 0.9844372 | 0.9563275
4.14 | 0.7879245 | 0.2783753 | 0.9844527 | 0.9563275
4.144 | 0.7880603 | 0.2785624 | 0.9844729 | 0.9567406032
4.148 | 0.7882848 | 0.27867 | 0.9844963 | 0.9568483
4.152 | 0.7882713 | 0.2787116 | 0.98446 | 0.9568483
4.156 | 0.788271 | 0.2786432 | 0.9844331 | 0.956650652
4.16 | 0.788344 | 0.2783002 | 0.9844407 | 0.956650652
4.164 | 0.7885273 | 0.2782537 | 0.9844398 | 0.9565859
4.168 | 0.7887808 | 0.2783962 | 0.9844336 | 0.9565212
4.172 | 0.7896841 | 0.2788725 | 0.9844166 | 0.9565212
4.176 | 0.790596 | 0.2794059 | 0.9844052 | 0.9564565
4.18 | 0.7914105 | 0.2800392 | 0.9844122 | 0.9564565
4.184 | 0.791587 | 0.2807662 | 0.9843838 | 0.9563918
4.188 | 0.7912954 | 0.281562 | 0.9843292 | 0.9563271
4.192 | 0.7913905 | 0.2825476 | 0.9843187 | 0.9563271
4.196 | 0.7918417 | 0.2836402 | 0.9843381 | 0.9562623
4.2 | 0.793574 | 0.2850794 | 0.984459 | 0.9562623
4.204 | 0.7949059 | 0.2865741 | 0.9845007 | 0.9561976
4.208 | 0.7958269 | 0.2881258 | 0.984461 | 0.9561976
4.212 | 0.7945601 | 0.2901227 | 0.9843986 | 0.9561329
4.216 | 0.7928215 | 0.2922775 | 0.9843349 | 0.9560682
4.22 | 0.7924693 | 0.2948893 | 0.9843282 | 0.9560682
4.224 | 0.7918882 | 0.2979188 | 0.9843289 | 0.9560035
4.228 | 0.7909015 | 0.3016884 | 0.9843426 | 0.9560035
4.232 | 0.79031 | 0.2993601 | 0.9843424 | 0.9559387
4.236 | 0.7899421 | 0.2935823 | 0.9843343 | 0.955874
4.24 | 0.8038941 | 0.2890323 | 0.9843121 | 0.955874
4.244 | 0.8170367 | 0.2862684 | 0.984305 | 0.9558093
4.248 | 0.8199521 | 0.2912194 | 0.9843741 | 0.9558093
4.252 | 0.8187204 | 0.2933251 | 0.9843437 | 0.9557446
4.256 | 0.8121796 | 0.2917884 | 0.9841857 | 0.9557446
4.26 | 0.8082057 | 0.2880856 | 0.9842313 | 0.9556799
4.264 | 0.8053647 | 0.2834267 | 0.9843667 | 0.9556151
4.268 | 0.8034995 | 0.2834182 | 0.9843584 | 0.9556151
4.272 | 0.8014434 | 0.2848706 | 0.9843399 | 0.9555504
4.276 | 0.798303 | 0.291458 | 0.9843146 | 0.9555504
4.28 | 0.7973029 | 0.2962919 | 0.9843 | 0.9554857
4.284 | 0.7991993 | 0.2987529 | 0.9843 | 0.9554857
4.288 | 0.8036114 | 0.3004032 | 0.9843 | 0.955421
4.292 | 0.8093366 | 0.3016302 | 0.9843 | 0.9553563
4.296 | 0.8083655 | 0.3002807 | 0.9842504 | 0.9553563
4.3 | 0.8063356 | 0.2984189 | 0.9842 | 0.9552916
4.304 | 0.8028001 | 0.2950703 | 0.9842 | 0.9552916
4.308 | 0.8006021 | 0.2929153 | 0.9841645 | 0.9552268
4.312 | 0.8012704 | 0.2933187 | 0.9840528 | 0.9552268
4.316 | 0.8022591 | 0.2940979 | 0.9839707 | 0.9551621
4.32 | 0.8035357 | 0.2952149 | 0.9839151 | 0.9551621
4.324 | 0.8040532 | 0.2940151 | 0.9838596 | 0.9550974
4.328 | 0.8042889 | 0.2919551 | 0.9838041 | 0.9550327
4.332 | 0.8039541 | 0.2905785 | 0.9839023 | 0.9550327
4.336 | 0.8036446 | 0.2895781 | 0.984 | 0.954968
4.34 | 0.8038757 | 0.2910211 | 0.984 | 0.954968
4.344 | 0.804368 | 0.2923165 | 0.9840165 | 0.9549032
4.348 | 0.8054677 | 0.2932689 | 0.9840714 | 0.9549032
4.352 | 0.806077 | 0.2936415 | 0.9841 | 0.9548385
4.356 | 0.8061531 | 0.2933836 | 0.9841 | 0.9548385
4.36 | 0.8060449 | 0.2934998 | 0.9841 | 0.9547738
4.364 | 0.8058381 | 0.2938162 | 0.9841 | 0.9547738
4.368 | 0.8058951 | 0.2939 | 0.9841444 | 0.9547091
4.372 | 0.806011 | 0.2939317 | 0.9841988 | 0.9546444
4.376 | 0.8056938 | 0.293186 | 0.9842529 | 0.9546444
4.38 | 0.8054462 | 0.2925449 | 0.9843071 | 0.9545796
4.384 | 0.8057281 | 0.2927186 | 0.984361 | 0.9545796
4.388 | 0.8060473 | 0.2930964 | 0.9844 | 0.9538765926
4.392 | 0.8064632 | 0.2940033 | 0.9844 | 0.9538765926
4.396 | 0.8065314 | 0.2946132 | 0.9844 | 0.9539811672
4.4 | 0.8061183 | 0.2948123 | 0.9844 | 0.9539811672
4.404 | 0.8059663 | 0.2947936 | 0.9844296 | 0.9539997408
4.408 | 0.8060242 | 0.2945998 | 0.9844831 | 0.9539997408
4.412 | 0.8063372 | 0.2944236 | 0.9845 | 0.9540027492
4.416 | 0.8067687 | 0.2942556 | 0.9845 | 0.9540027492
4.42 | 0.8073117 | 0.2942492 | 0.9845 | 0.9540491505
4.424 | 0.8078818 | 0.2942819 | 0.9845 | 0.9541797543
4.428 | 0.8085258 | 0.2940494 | 0.9845487 | 0.9541797543
4.432 | 0.8091527 | 0.2937897 | 0.9846016 | 0.9544083927
4.436 | 0.8090166 | 0.2933907 | 0.9846543 | 0.9544083927
4.44 | 0.808836 | 0.2931222 | 0.9847 | 0.9547156419
4.444 | 0.8083648 | 0.2937061 | 0.9847 | 0.9547156419
4.448 | 0.8080187 | 0.2943756 | 0.9847 | 0.9550490511
4.452 | 0.8080941 | 0.2953329 | 0.9847 | 0.9550490511
4.456 | 0.80842 | 0.2961007 | 0.9847166 | 0.9553357974
4.46 | 0.8092817 | 0.2964636 | 0.9847688 | 0.9553357974
4.464 | 0.8100474 | 0.2966644 | 0.9848 | 0.9555043005
4.468 | 0.8106703 | 0.2966238 | 0.9848 | 0.9555043005
4.472 | 0.8109635 | 0.2967291 | 0.9848248 | 0.9555097614
4.476 | 0.8108973 | 0.2969933 | 0.9848766 | 0.9555097614
4.48 | 0.811091 | 0.2973742 | 0.9848717 | 0.9553538478
4.484 | 0.8114986 | 0.2978511 | 0.9848201 | 0.9553538478
4.488 | 0.8120919 | 0.2981296 | 0.9848315 | 0.9550867869
4.492 | 0.812803 | 0.2982822 | 0.9848829 | 0.9550867869
4.496 | 0.8131003 | 0.2980523 | 0.9848657 | 0.9547924869
4.5 | 0.8131922 | 0.2976323 | 0.9848145 | 0.9547924869
4.504 | 0.8136416 | 0.2972411 | 0.9848 | 0.9545594013
4.508 | 0.8142316 | 0.2968611 | 0.9848 | 0.9545594013
4.512 | 0.8148134 | 0.2971539 | 0.9848 | 0.9544501179
4.516 | 0.8153927 | 0.297658 | 0.9848 | 0.9544501179
4.52 | 0.8153656 | 0.2981605 | 0.9848 | 0.9544824909
4.524 | 0.8151841 | 0.2986625 | 0.9848 | 0.9544824909
4.528 | 0.8148898 | 0.2984388 | 0.9848 | 0.9546279405
4.532 | 0.8145717 | 0.2980625 | 0.9848 | 0.9546279405
4.536 | 0.8146307 | 0.2980653 | 0.9848 | 0.9548291109
4.54 | 0.8147569 | 0.2981355 | 0.9848 | 0.955024101
4.544 | 0.8155135 | 0.2988411 | 0.9848434 | 0.955024101
4.548 | 0.8163691 | 0.2996464 | 0.9848936 | 0.9551697468
4.552 | 0.8167168 | 0.3001246 | 0.9849 | 0.9551697468
4.556 | 0.8169905 | 0.3005552 | 0.9849 | 0.9552510717
4.56 | 0.8166753 | 0.3008332 | 0.9849436 | 0.9552510717
4.564 | 0.8162755 | 0.3010894 | 0.9849935 | 0.9552777549
4.568 | 0.8166988 | 0.3012026 | 0.985 | 0.9552777549
4.572 | 0.8172464 | 0.3012942 | 0.985 | 0.9552777549
4.576 | 0.8179759 | 0.301338 | 0.9850424 | 0.9552713784
4.58 | 0.8187359 | 0.3013736 | 0.9850919 | 0.9552713784
4.584 | 0.8185504 | 0.3014268 | 0.9851413 | 0.9552525105
4.588 | 0.8181803 | 0.3014833 | 0.9851906 | 0.9552525105
4.592 | 0.8178861 | 0.3018165 | 0.9852398 | 0.9552374031
4.596 | 0.8176098 | 0.3022147 | 0.985289 | 0.9552374031
4.6 | 0.817693 | 0.3025258 | 0.9853 | 0.9552408366
4.604 | 0.8178801 | 0.3028117 | 0.9853 | 0.9552408366
4.608 | 0.8180999 | 0.3030455 | 0.9853359 | 0.9552830196
4.612 | 0.8183316 | 0.3032606 | 0.9853847 | 0.9552830196
4.616 | 0.818705 | 0.3039124 | 0.9854334 | 0.9553892946
4.62 | 0.8191434 | 0.3047642 | 0.985482 | 0.9553892946
4.624 | 0.8194661 | 0.3052914 | 0.9855 | 0.9555794778
4.628 | 0.8197209 | 0.3056281 | 0.9855 | 0.9555794778
4.632 | 0.8199762 | 0.3056862 | 0.9855274 | 0.9558483699
4.636 | 0.8202319 | 0.3055315 | 0.9855757 | 0.9558483699
4.64 | 0.8206458 | 0.3053189 | 0.9856239 | 0.9561491772
4.644 | 0.8212201 | 0.3050475 | 0.985672 | 0.9561491772
4.648 | 0.8216491 | 0.304763 | 0.9857201 | 0.9563915169
4.652 | 0.8218761 | 0.3044601 | 0.985768 | 0.9563915169
4.656 | 0.8220901 | 0.3043585 | 0.9858159 | 0.9564626067
4.66 | 0.8222777 | 0.3046603 | 0.9858637 | 0.9564626067
4.664 | 0.8225399 | 0.3049245 | 0.9859114 | 0.9562692516
4.668 | 0.8230379 | 0.3050703 | 0.985959 | 0.9562692516
4.672 | 0.8234955 | 0.3052231 | 0.9860066 | 0.9557841144
4.676 | 0.8237048 | 0.3054183 | 0.9860541 | 0.9557841144
4.68 | 0.8239136 | 0.3056396 | 0.9861 | 0.9550748841
4.684 | 0.8241076 | 0.3066588 | 0.9861 | 0.9550748841
4.688 | 0.8243016 | 0.3076779 | 0.9861 | 0.954299796
4.692 | 0.8244652 | 0.3082626 | 0.9861 | 0.954299796
4.696 | 0.824626 | 0.3088074 | 0.9861 | 0.954299796
4.7 | 0.8246938 | 0.3087499 | 0.9861 | 0.9536649582
4.704 | 0.8247374 | 0.3085346 | 0.9861 | 0.9536649582
4.708 | 0.8249697 | 0.3085442 | 0.9861 | 0.9533578071
4.712 | 0.8252985 | 0.3086687 | 0.9861 | 0.9533578071
4.716 | 0.8255997 | 0.3089257 | 0.9860756 | 0.9534810861
4.72 | 0.8258756 | 0.3093035 | 0.9860291 | 0.9534810861
4.724 | 0.8261063 | 0.3096844 | 0.9859825 | 0.954013017
4.728 | 0.8262619 | 0.3100703 | 0.9859361 | 0.954013017
4.732 | 0.8264268 | 0.3104984 | 0.9858897 | 0.9548095563
4.736 | 0.8266239 | 0.3110748 | 0.9858435 | 0.9548095563
4.74 | 0.8268217 | 0.3116495 | 0.9857945 | 0.9556520718
4.744 | 0.8270307 | 0.3121992 | 0.9857024 | 0.9556520718
4.748 | 0.8272397 | 0.3127488 | 0.9856102 | 0.9563186286
4.752 | 0.8272744 | 0.3129876 | 0.9855592 | 0.9563186286
4.756 | 0.8272874 | 0.3131877 | 0.9855133 | 0.9563186286
4.76 | 0.8271897 | 0.313063 | 0.9855 | 0.9566559945
4.764 | 0.827047 | 0.3128065 | 0.9855 | 0.9566559945
4.768 | 0.8269802 | 0.3125193 | 0.9855 | 0.9566238504
4.772 | 0.8269821 | 0.3122044 | 0.9855 | 0.9566238504
4.776 | 0.8270839 | 0.3121357 | 0.9855 | 0.9562948557
4.78 | 0.8273878 | 0.3125655 | 0.9855 | 0.9562948557
4.784 | 0.8277641 | 0.313029 | 0.9855 | 0.9558215559
4.788 | 0.8286319 | 0.3137224 | 0.9855 | 0.9558215559
4.792 | 0.8294996 | 0.3144158 | 0.9855 | 0.9553812177
4.796 | 0.8300828 | 0.3148456 | 0.9855 | 0.9553812177
4.8 | 0.8306405 | 0.3152518 | 0.9855 | 0.9553812177
4.804 | 0.8306251 | 0.3155066 | 0.9855 | 0.9551239668
4.808 | 0.830363 | 0.3156962 | 0.9855 | 0.9551239668
4.812 | 0.8301382 | 0.3157949 | 0.9855211 | 0.9551403822
4.816 | 0.8299552 | 0.3157921 | 0.9855659 | 0.9551403822
4.82 | 0.8297615 | 0.3158164 | 0.9855894 | 0.9554526672
4.824 | 0.8295331 | 0.3159281 | 0.9855449 | 0.9554526672
4.828 | 0.8293048 | 0.3160398 | 0.9855003 | 0.9560246883
4.832 | 0.8292897 | 0.3160896 | 0.9854118 | 0.9560246883
4.836 | 0.829276 | 0.3161391 | 0.9853229 | 0.9560246883
4.84 | 0.829885 | 0.3159611 | 0.9853 | 0.9567813336
4.844 | 0.830711 | 0.315704 | 0.9853 | 0.9567813336
4.848 | 0.8315627 | 0.3155559 | 0.9852788 | 0.9576253206
4.852 | 0.8324423 | 0.3155254 | 0.9852347 | 0.9576253206
4.856 | 0.8332594 | 0.3155116 | 0.9852 | 0.9584489355
4.86 | 0.8338446 | 0.3155601 | 0.9852 | 0.9584489355
4.864 | 0.8344298 | 0.3156086 | 0.9852 | 0.959144301
4.868 | 0.8346118 | 0.3153346 | 0.9852409 | 0.959144301
4.872 | 0.8347659 | 0.3150383 | 0.9852847 | 0.959144301
4.876 | 0.834785 | 0.3151883 | 0.9853 | 0.9596151483
4.88 | 0.8347313 | 0.3155794 | 0.9853 | 0.9596151483
4.884 | 0.834799 | 0.3161144 | 0.9853154 | 0.9597929055
4.888 | 0.8350872 | 0.3169112 | 0.9853588 | 0.9597929055
4.892 | 0.8353571 | 0.3176569 | 0.9854022 | 0.9596530149
4.896 | 0.835293 | 0.3174716 | 0.9854455 | 0.9596530149
4.9 | 0.8352289 | 0.3172862 | 0.9854888 | 0.9596530149
4.904 | 0.8350857 | 0.3169044 | 0.9855638 | 0.9592225521
4.908 | 0.8349147 | 0.3164536 | 0.98565 | 0.9592225521
4.912 | 0.8349707 | 0.3161358 | 0.985718 | 0.9585760077
4.916 | 0.835341 | 0.3160021 | 0.9857609 | 0.9585760077
4.92 | 0.8356887 | 0.3158501 | 0.9858039 | 0.9578148171
4.924 | 0.8358091 | 0.315514 | 0.9858466 | 0.9578148171
4.928 | 0.8359295 | 0.3151779 | 0.9858894 | 0.9578148171
4.932 | 0.8357614 | 0.3149035 | 0.985932 | 0.9570426393
4.936 | 0.8354981 | 0.3146495 | 0.9859746 | 0.9570426393
4.94 | 0.835442 | 0.3149462 | 0.986 | 0.9563392296
4.944 | 0.8356904 | 0.316053 | 0.986 | 0.9563392296
4.948 | 0.8359636 | 0.3171553 | 0.9859979 | 0.9557469999
4.952 | 0.8367212 | 0.3181723 | 0.9859557 | 0.9557469999
4.956 | 0.8374787 | 0.3191893 | 0.9859134 | 0.9557469999
4.96 | 0.8380768 | 0.3189581 | 0.9858712 | 0.9552717381
4.964 | 0.8386009 | 0.3181491 | 0.9858291 | 0.9552717381
4.968 | 0.8389687 | 0.3173897 | 0.9858 | 0.9548947398
4.972 | 0.8389875 | 0.316741 | 0.9858 | 0.9548947398
4.976 | 0.8390063 | 0.3160923 | 0.9858 | 0.954588864
4.98 | 0.8392205 | 0.3159787 | 0.9857613 | 0.954588864
4.984 | 0.8394502 | 0.3159079 | 0.9857195 | 0.954588864
4.988 | 0.839955 | 0.3159225 | 0.9857 | 0.954328899
4.992 | 0.8407001 | 0.3160119 | 0.9857 | 0.954328899
4.996 | 0.841349 | 0.3161118 | 0.9856945 | 0.9540909084
5 | 0.8413658 | 0.3162817 | 0.985653 | 0.9540909084
5.004 | 0.8413827 | 0.3164515 | 0.9856116 | 0.9540909084
5.008 | 0.8409149 | 0.3164369 | 0.9855702 | 0.9538456257
5.012 | 0.8402597 | 0.3163509 | 0.9855289 | 0.9538456257
5.016 | 0.8398644 | 0.3164359 | 0.9855 | 0.9535547265
5.02 | 0.8400729 | 0.3169181 | 0.9855 | 0.9535547265
5.024 | 0.8402815 | 0.3174004 | 0.9855 | 0.9531766164
5.028 | 0.8410953 | 0.3177436 | 0.9855 | 0.9531766164
5.032 | 0.8419985 | 0.3180662 | 0.9855 | 0.9531766164
5.036 | 0.8427297 | 0.318151 | 0.9855 | 0.9526870647
5.04 | 0.8432348 | 0.3179231 | 0.9855 | 0.9526870647
5.044 | 0.8437398 | 0.3176952 | 0.9855 | 0.9521038275
5.048 | 0.8439512 | 0.3181006 | 0.98546 | 0.9521038275
5.052 | 0.8441577 | 0.3185167 | 0.9854193 | 0.9521038275
5.056 | 0.8441651 | 0.3189943 | 0.9854 | 0.9515030631
5.06 | 0.8439926 | 0.3195274 | 0.9854 | 0.9515030631
5.064 | 0.8438049 | 0.3200287 | 0.9854 | 0.9510147213
5.068 | 0.8433684 | 0.3200095 | 0.9854 | 0.9510147213
5.072 | 0.8429318 | 0.3199903 | 0.9854 | 0.9510147213
5.076 | 0.8429482 | 0.3200931 | 0.9854 | 0.9507911514
5.08 | 0.8432922 | 0.3202841 | 0.9854 | 0.9507911514
5.084 | 0.8436716 | 0.3205063 | 0.9854 | 0.9509590005
5.088 | 0.8443955 | 0.3210313 | 0.9854 | 0.9509590005
5.092 | 0.8451195 | 0.3215563 | 0.9854 | 0.9509590005
5.096 | 0.8454133 | 0.321762 | 0.9854 | 0.9515668281
5.1 | 0.845416 | 0.3217515 | 0.9854 | 0.9515668281
5.104 | 0.8454036 | 0.321719 | 0.9854036 | 0.9525534198
5.108 | 0.8452385 | 0.3214619 | 0.9854433 | 0.9525534198
5.112 | 0.8450735 | 0.3212047 | 0.985483 | 0.9525534198
5.116 | 0.8449685 | 0.321102 | 0.9855227 | 0.9537482778
5.12 | 0.8449084 | 0.3211143 | 0.9855623 | 0.9537482778
5.124 | 0.8448356 | 0.3211308 | 0.9856018 | 0.954914229
5.128 | 0.8445004 | 0.3212323 | 0.9856413 | 0.954914229
5.132 | 0.8441653 | 0.3213339 | 0.9856807 | 0.954914229
5.136 | 0.843925 | 0.3215479 | 0.98572 | 0.9558148524
5.14 | 0.8437758 | 0.32187 | 0.9857593 | 0.9558148524
5.144 | 0.8436267 | 0.3221921 | 0.9857986 | 0.9562857978
5.148 | 0.8441884 | 0.3230325 | 0.9858 | 0.9562857978
5.152 | 0.8447773 | 0.3238925 | 0.9858 | 0.9562857978
5.156 | 0.8453512 | 0.3246567 | 0.9858158 | 0.9562805658
5.16 | 0.8459033 | 0.3252811 | 0.9858548 | 0.9562805658
5.164 | 0.8464554 | 0.3259056 | 0.9858938 | 0.9562805658
5.168 | 0.8466437 | 0.3258354 | 0.9859 | 0.9558761649
5.172 | 0.8467625 | 0.3256326 | 0.9859 | 0.9558761649
5.176 | 0.8469236 | 0.3254455 | 0.9859 | 0.9552401499
5.18 | 0.8472036 | 0.3253025 | 0.9859 | 0.9552401499
5.184 | 0.8474837 | 0.3251595 | 0.9859 | 0.9552401499
5.188 | 0.8479192 | 0.325412 | 0.985926 | 0.9545746068
5.192 | 0.8484295 | 0.3258548 | 0.9859645 | 0.9545746068
5.196 | 0.8489051 | 0.3262763 | 0.986 | 0.9540559521
5.2 | 0.8489651 | 0.3264434 | 0.986 | 0.9540559521
5.204 | 0.8490252 | 0.3266106 | 0.986 | 0.9540559521
5.208 | 0.8490164 | 0.3267641 | 0.9859821 | 0.9537911148
5.212 | 0.8489297 | 0.3269021 | 0.9859439 | 0.9537911148
5.216 | 0.848843 | 0.3270401 | 0.9859057 | 0.9537911148
5.22 | 0.8488441 | 0.3274425 | 0.9859 | 0.9538011864
5.224 | 0.8488607 | 0.3278916 | 0.9859 | 0.9538011864
5.228 | 0.8488541 | 0.3282088 | 0.9859 | 0.9540312309
5.232 | 0.8487654 | 0.3280606 | 0.9859 | 0.9540312309
5.236 | 0.8486767 | 0.3279125 | 0.9859 | 0.9540312309
5.24 | 0.8487178 | 0.3274942 | 0.9858781 | 0.954377622
5.244 | 0.8488526 | 0.326881 | 0.9858404 | 0.954377622
5.248 | 0.8489874 | 0.3262678 | 0.9858026 | 0.9547246017
5.252 | 0.849133 | 0.3259727 | 0.9858 | 0.9547246017
5.256 | 0.8492794 | 0.3257015 | 0.9858 | 0.9547246017
5.26 | 0.8494536 | 0.3254348 | 0.9857899 | 0.9549719772
5.264 | 0.8497036 | 0.3251803 | 0.9857525 | 0.9549719772
5.268 | 0.8499536 | 0.3249257 | 0.9857151 | 0.9549719772
5.272 | 0.8504196 | 0.3247282 | 0.9856778 | 0.9550556565
5.276 | 0.8510317 | 0.3245691 | 0.9856405 | 0.9550556565
5.28 | 0.8516438 | 0.3244101 | 0.9856032 | 0.9549555945
5.284 | 0.8519879 | 0.3245772 | 0.9856 | 0.9549555945
5.288 | 0.8523066 | 0.3247752 | 0.9856 | 0.9549555945
5.292 | 0.8525169 | 0.3248515 | 0.9855919 | 0.9546922287
5.296 | 0.8523414 | 0.3244949 | 0.9855549 | 0.9546922287
5.3 | 0.8521658 | 0.3241383 | 0.985518 | 0.9546922287
5.304 | 0.8520637 | 0.3236484 | 0.9855 | 0.9543186639
5.308 | 0.8520308 | 0.3230328 | 0.9855 | 0.9543186639
5.312 | 0.851998 | 0.3224172 | 0.9855 | 0.9543186639
5.316 | 0.8522523 | 0.3222559 | 0.9855 | 0.9539038317
5.32 | 0.8525791 | 0.3222093 | 0.9855 | 0.9539038317
5.324 | 0.8528921 | 0.3221975 | 0.9855026 | 0.9535145055
5.328 | 0.8530243 | 0.3226404 | 0.9855391 | 0.9535145055
5.332 | 0.8531565 | 0.3230833 | 0.9855756 | 0.9535145055
5.336 | 0.8531222 | 0.3235999 | 0.9856 | 0.9531920181
5.34 | 0.8527533 | 0.3242645 | 0.9856 | 0.9531920181
5.344 | 0.8523844 | 0.3249291 | 0.9856 | 0.9531920181
5.348 | 0.8523335 | 0.3253817 | 0.9856 | 0.952938495
5.352 | 0.8525106 | 0.3256825 | 0.9856 | 0.952938495
5.356 | 0.8526877 | 0.3259832 | 0.9856 | 0.952938495
5.36 | 0.8531978 | 0.3256967 | 0.9856 | 0.9527112627
5.364 | 0.8537804 | 0.3252824 | 0.9856 | 0.9527112627
5.368 | 0.8543395 | 0.3248731 | 0.9856 | 0.952437531
5.372 | 0.8544387 | 0.3245609 | 0.9856 | 0.952437531
5.376 | 0.8545378 | 0.3242488 | 0.9856 | 0.952437531
5.38 | 0.8546305 | 0.3241555 | 0.9856095 | 0.9520422534
5.384 | 0.8547054 | 0.3246706 | 0.9856452 | 0.9520422534
5.388 | 0.8547802 | 0.3251857 | 0.985681 | 0.9520422534
5.392 | 0.8549437 | 0.3258006 | 0.9857 | 0.9514801731
5.396 | 0.8552075 | 0.3265283 | 0.9857 | 0.9514801731
5.4 | 0.8554713 | 0.3272561 | 0.9857 | 0.9514801731
5.404 | 0.8555509 | 0.3276055 | 0.9856765 | 0.950760675
5.408 | 0.8555362 | 0.3277612 | 0.9856411 | 0.950760675
5.412 | 0.8555216 | 0.327917 | 0.9856056 | 0.950760675
5.416 | 0.8555927 | 0.3280521 | 0.9855702 | 0.9499534755
5.42 | 0.8556799 | 0.3281835 | 0.9855349 | 0.9499534755
5.424 | 0.8557701 | 0.3283177 | 0.9855 | 0.9491763273
5.428 | 0.8561129 | 0.328698 | 0.9855 | 0.9491763273
5.432 | 0.8564557 | 0.3290784 | 0.9855 | 0.9491763273
5.436 | 0.8567269 | 0.3294652 | 0.9855 | 0.948562908
5.44 | 0.8566458 | 0.329884 | 0.9855 | 0.948562908
5.444 | 0.8565647 | 0.3303029 | 0.9855 | 0.948562908
5.448 | 0.856512 | 0.3307624 | 0.9855 | 0.9482222067
5.452 | 0.8565211 | 0.331311 | 0.9855 | 0.9482222067
5.456 | 0.8565302 | 0.3318595 | 0.9855 | 0.9482222067
5.46 | 0.8566488 | 0.3324724 | 0.9855 | 0.9482055951
5.464 | 0.8569027 | 0.3331647 | 0.9855 | 0.9482055951
5.468 | 0.8571566 | 0.3338571 | 0.9855 | 0.9482055951
5.472 | 0.8572987 | 0.3345353 | 0.9854803 | 0.9484962
5.476 | 0.8573559 | 0.3352029 | 0.9854457 | 0.9484962
5.48 | 0.8574131 | 0.3358706 | 0.9854112 | 0.9484962
5.484 | 0.857557 | 0.3363769 | 0.9854 | 0.9490274769
5.488 | 0.8577421 | 0.3368066 | 0.9854 | 0.9490274769
5.492 | 0.8579273 | 0.3372362 | 0.9854 | 0.9490274769
5.496 | 0.8581439 | 0.3375913 | 0.9854 | 0.949717872
5.5 | 0.8583697 | 0.3379246 | 0.9854 | 0.949717872
5.504 | 0.8585955 | 0.3382579 | 0.9854 | 0.949717872
5.508 | 0.8586646 | 0.3384099 | 0.9854 | 0.9504970149
5.512 | 0.8587079 | 0.3385321 | 0.9854 | 0.9504970149
5.516 | 0.8587513 | 0.3386544 | 0.9854 | 0.9513172617
5.52 | 0.8586213 | 0.3387043 | 0.9854317 | 0.9513172617
5.524 | 0.8584784 | 0.3387488 | 0.9854657 | 0.9513172617
5.528 | 0.8583355 | 0.3387933 | 0.9854997 | 0.9521428059
5.532 | 0.8582226 | 0.3390261 | 0.9855 | 0.9521428059
5.536 | 0.8581099 | 0.3392608 | 0.9855 | 0.9521428059
5.54 | 0.8580057 | 0.3395004 | 0.9855 | 0.9529312683
5.544 | 0.8581171 | 0.3398644 | 0.9855 | 0.9529312683
5.548 | 0.8582286 | 0.3402283 | 0.9855 | 0.9529312683
5.552 | 0.8583598 | 0.3406112 | 0.9855024 | 0.9536214345
5.556 | 0.8587464 | 0.3412384 | 0.985536 | 0.9536214345
5.56 | 0.859133 | 0.3418655 | 0.9855696 | 0.9536214345
5.564 | 0.8595475 | 0.342497 | 0.9856031 | 0.9541361979
5.568 | 0.8602326 | 0.343171 | 0.9856366 | 0.9541361979
5.572 | 0.8609176 | 0.343845 | 0.98567 | 0.9541361979
5.576 | 0.86157 | 0.3444771 | 0.9857 | 0.95440509
5.58 | 0.8619352 | 0.3447413 | 0.9857 | 0.95440509
5.584 | 0.8623004 | 0.3450055 | 0.9857 | 0.95440509
5.588 | 0.8626327 | 0.3452586 | 0.9857033 | 0.9543951492
5.592 | 0.8626627 | 0.3454087 | 0.9857364 | 0.9543951492
5.596 | 0.8626926 | 0.3455589 | 0.9857695 | 0.9543951492
5.6 | 0.8627499 | 0.3457217 | 0.9858053 | 0.954132372
5.604 | 0.8631162 | 0.3460276 | 0.9858714 | 0.954132372
5.608 | 0.8634825 | 0.3463334 | 0.9859374 | 0.954132372
5.612 | 0.8638221 | 0.3466362 | 0.986 | 0.9536993913
5.616 | 0.8636631 | 0.3468823 | 0.986 | 0.9536993913
5.62 | 0.8635041 | 0.3471284 | 0.986 | 0.9536993913
5.624 | 0.8633423 | 0.347376 | 0.986 | 0.9532041171
5.628 | 0.8628119 | 0.3478214 | 0.986 | 0.9532041171
5.632 | 0.8622815 | 0.3482667 | 0.986 | 0.9532041171
5.636 | 0.8617512 | 0.348712 | 0.986 | 0.9527351337
5.64 | 0.8623475 | 0.3491207 | 0.986031 | 0.9527351337
5.644 | 0.8630018 | 0.3495275 | 0.9860636 | 0.9527351337
5.648 | 0.8636561 | 0.3499343 | 0.9860961 | 0.9523215768
5.652 | 0.8640275 | 0.349291 | 0.9861 | 0.9523215768
5.656 | 0.8643609 | 0.3485062 | 0.9861 | 0.9523215768
5.66 | 0.8646943 | 0.3477215 | 0.9861 | 0.9523215768
5.664 | 0.8646406 | 0.3472747 | 0.9861 | 0.9519175683
5.668 | 0.8644891 | 0.3469135 | 0.9861 | 0.9519175683
5.672 | 0.8643375 | 0.3465522 | 0.9861 | 0.9519175683
5.676 | 0.8645475 | 0.3471338 | 0.9861 | 0.9514213785
5.68 | 0.8649114 | 0.3481169 | 0.9861 | 0.9514213785
5.684 | 0.8652754 | 0.3491 | 0.9861 | 0.9514213785
5.688 | 0.8654321 | 0.3498497 | 0.9860811 | 0.9507241164
5.692 | 0.8654454 | 0.3504379 | 0.9860491 | 0.9507241164
5.696 | 0.8654587 | 0.3510261 | 0.9860171 | 0.9507241164
5.7 | 0.8653441 | 0.3511043 | 0.9859851 | 0.9507391102
5.704 | 0.8650835 | 0.3506005 | 0.9859532 | 0.9507391102
5.708 | 0.864823 | 0.3500968 | 0.9859214 | 0.9507391102
5.712 | 0.8648302 | 0.3495123 | 0.9859 | 0.9495815286
5.716 | 0.8653826 | 0.3487634 | 0.9859 | 0.9495815286
5.72 | 0.865935 | 0.3480144 | 0.9859 | 0.9495815286
5.724 | 0.8665007 | 0.347385 | 0.9858944 | 0.9484015
5.728 | 0.8671277 | 0.3473082 | 0.9858628 | 0.9484015
5.732 | 0.8677546 | 0.3472315 | 0.9858312 | 0.9484015
5.736 | 0.8683758 | 0.3471564 | 0.9857996 | 0.9474717998
5.74 | 0.8685308 | 0.3472206 | 0.9857682 | 0.9474717998
5.744 | 0.8686858 | 0.3472848 | 0.9857367 | 0.9474717998
5.748 | 0.8688407 | 0.347349 | 0.9857053 | 0.9474717998
5.752 | 0.8692276 | 0.347025 | 0.9856739 | 0.9470616
5.756 | 0.869661 | 0.346623 | 0.9856426 | 0.9470616
5.76 | 0.8700945 | 0.346221 | 0.9856113 | 0.9470616
5.764 | 0.8704265 | 0.3455813 | 0.9856199 | 0.9473175276
5.768 | 0.8707012 | 0.3448074 | 0.9856511 | 0.9473175276
5.772 | 0.8709759 | 0.3440335 | 0.9856823 | 0.9473175276
5.776 | 0.8707819 | 0.343165 | 0.9857 | 0.9481826
5.78 | 0.8699691 | 0.3421719 | 0.9857 | 0.9481826
5.784 | 0.8691563 | 0.3411787 | 0.9857 | 0.9481826
5.788 | 0.8683582 | 0.3403475 | 0.9857 | 0.9494024
5.792 | 0.8676161 | 0.3401301 | 0.9857 | 0.9494024
5.796 | 0.866874 | 0.3399128 | 0.9857 | 0.9494024
5.8 | 0.8661318 | 0.3396955 | 0.9857 | 0.9506056
5.804 | 0.8656303 | 0.3405145 | 0.9857299 | 0.9506056
5.808 | 0.8651356 | 0.3413632 | 0.9857607 | 0.9506056
5.812 | 0.8646409 | 0.342212 | 0.9857914 | 0.9506056
5.816 | 0.8647939 | 0.3419878 | 0.9858221 | 0.9514095216
5.82 | 0.8651978 | 0.3413484 | 0.9858527 | 0.9514095216
5.824 | 0.8656016 | 0.3407089 | 0.9858833 | 0.9514095216
5.828 | 0.866215 | 0.3395885 | 0.9859139 | 0.9524774
5.832 | 0.8670794 | 0.3378923 | 0.9859444 | 0.9524774
5.836 | 0.8679438 | 0.3361961 | 0.9859748 | 0.9524774
5.84 | 0.8686267 | 0.3347034 | 0.9860053 | 0.9517044
5.844 | 0.8684513 | 0.3341723 | 0.9860356 | 0.9517044
5.848 | 0.868276 | 0.3336413 | 0.986066 | 0.9517044
5.852 | 0.8681006 | 0.3331103 | 0.9860963 | 0.95007
5.856 | 0.8678863 | 0.3324689 | 0.9861266 | 0.95007
5.86 | 0.8676665 | 0.3318123 | 0.9861568 | 0.95007
5.864 | 0.8674468 | 0.3311557 | 0.986187 | 0.95007
5.868 | 0.8673548 | 0.3308648 | 0.9862171 | 0.9477784219
5.872 | 0.8673596 | 0.3308509 | 0.9862472 | 0.9477784219
5.876 | 0.8673643 | 0.3308369 | 0.9862773 | 0.9477784219
5.88 | 0.8676312 | 0.3307506 | 0.9863 | 0.945197752
5.884 | 0.8687111 | 0.3304398 | 0.9863 | 0.945197752
5.888 | 0.869791 | 0.330129 | 0.9863 | 0.945197752
5.892 | 0.870871 | 0.3298181 | 0.9863 | 0.9427814
5.896 | 0.8713722 | 0.3284125 | 0.9863 | 0.9427814
5.9 | 0.8718116 | 0.3268899 | 0.9863 | 0.9427814
5.904 | 0.8722511 | 0.3253673 | 0.9863 | 0.9427814
5.908 | 0.8722217 | 0.324365 | 0.9863 | 0.9409508
5.912 | 0.8718054 | 0.3237921 | 0.9863 | 0.9409508
5.916 | 0.871389 | 0.3232191 | 0.9863 | 0.9409508
5.92 | 0.8711232 | 0.3226852 | 0.9862948 | 0.9399845098
5.924 | 0.8715569 | 0.3223325 | 0.9862652 | 0.9399845098
5.928 | 0.8719907 | 0.3219799 | 0.9862357 | 0.9399845098
5.932 | 0.8724244 | 0.3216272 | 0.9862062 | 0.9399845098
5.936 | 0.8734803 | 0.3204195 | 0.9862 | 0.9399668
5.94 | 0.8747009 | 0.3189853 | 0.9862 | 0.9399668
5.944 | 0.8759215 | 0.3175511 | 0.9862 | 0.9399668
5.948 | 0.8764596 | 0.3162926 | 0.9862 | 0.9408016
5.952 | 0.8759249 | 0.3153102 | 0.9862 | 0.9408016
5.956 | 0.8753902 | 0.3143278 | 0.9862 | 0.9408016
5.96 | 0.8748555 | 0.3133453 | 0.9862 | 0.9422741
5.964 | 0.8747984 | 0.312574 | 0.9862 | 0.9422741
5.968 | 0.8747554 | 0.311809 | 0.9862 | 0.9422741
5.972 | 0.8747124 | 0.3110439 | 0.9862 | 0.9422741
5.976 | 0.8751785 | 0.310146 | 0.9862 | 0.9441244
5.98 | 0.8760816 | 0.3091341 | 0.9862 | 0.9441244
5.984 | 0.8769846 | 0.3081221 | 0.9862 | 0.9441244
5.988 | 0.8777989 | 0.3071302 | 0.9862026 | 0.9461064372
5.992 | 0.8777041 | 0.3063429 | 0.9862314 | 0.9461064372
5.996 | 0.8776092 | 0.3055556 | 0.9862603 | 0.9461064372
6 | 0.8775143 | 0.3047683 | 0.9862891 | 0.9461064372
6.004 | 0.8771103 | 0.3034725 | 0.9863179 | 0.9480213212
6.008 | 0.8765199 | 0.30187 | 0.9863466 | 0.9480213212
6.012 | 0.8759295 | 0.3002676 | 0.9863754 | 0.9480213212
6.016 | 0.8753643 | 0.2986592 | 0.9864041 | 0.949724
6.02 | 0.8749503 | 0.2970145 | 0.9864327 | 0.949724
6.024 | 0.8745363 | 0.2953698 | 0.9864613 | 0.949724
6.028 | 0.8741223 | 0.2937251 | 0.9864899 | 0.949724
6.032 | 0.8738119 | 0.292493 | 0.9865 | 0.9520860592
6.036 | 0.8735585 | 0.2914876 | 0.9865 | 0.9520860592
6.04 | 0.8733051 | 0.2904823 | 0.9865 | 0.9520860592
6.044 | 0.8731441 | 0.2893963 | 0.9864963 | 0.9531129944
6.048 | 0.8735924 | 0.2877794 | 0.9864679 | 0.9531129944
6.052 | 0.8740406 | 0.2861624 | 0.9864396 | 0.9531129944
6.056 | 0.8744889 | 0.2845455 | 0.9864113 | 0.9531129944
6.06 | 0.8749584 | 0.283249 | 0.9864 | 0.9537398024
6.064 | 0.875442 | 0.2821647 | 0.9864 | 0.9537398024
6.068 | 0.8759256 | 0.2810804 | 0.9864 | 0.9537398024
6.072 | 0.8763798 | 0.2800017 | 0.9863985 | 0.9539629408
6.076 | 0.8763297 | 0.279018 | 0.9863704 | 0.9539629408
6.08 | 0.8762797 | 0.2780343 | 0.9863423 | 0.9539629408
6.084 | 0.8762296 | 0.2770507 | 0.9863143 | 0.9539629408
6.088 | 0.8762592 | 0.2759632 | 0.9863 | 0.9538091744
6.092 | 0.876371 | 0.2747686 | 0.9863 | 0.9538091744
6.096 | 0.8764829 | 0.2735739 | 0.9863 | 0.9538091744
6.1 | 0.8765947 | 0.2723793 | 0.9863 | 0.9533366904
6.104 | 0.876673 | 0.271211 | 0.9863 | 0.9533366904
6.108 | 0.8767481 | 0.2700453 | 0.9863 | 0.9533366904
6.112 | 0.8768231 | 0.2688796 | 0.9863 | 0.9533366904
6.116 | 0.876786 | 0.2680061 | 0.9863 | 0.9526319824
6.12 | 0.8765048 | 0.2677684 | 0.9863 | 0.9526319824
6.124 | 0.8762236 | 0.2675307 | 0.9863 | 0.9526319824
6.128 | 0.8759424 | 0.267293 | 0.9863 | 0.9526319824
6.132 | 0.8755606 | 0.2677941 | 0.9863 | 0.9518037168
6.136 | 0.8751358 | 0.2686104 | 0.9863 | 0.9518037168
6.14 | 0.874711 | 0.2694266 | 0.9863 | 0.9518037168
6.144 | 0.874311 | 0.2703159 | 0.9863 | 0.9509780424
6.148 | 0.8742405 | 0.2721765 | 0.9863 | 0.9509780424
6.152 | 0.8741699 | 0.274037 | 0.9863 | 0.9509780424
6.156 | 0.8740993 | 0.2758976 | 0.9863 | 0.9509780424
6.16 | 0.8741609 | 0.2777667 | 0.9863 | 0.9502905544
6.164 | 0.8744038 | 0.2796476 | 0.9863 | 0.9502905544
6.168 | 0.8746466 | 0.2815285 | 0.9863 | 0.9502905544
6.172 | 0.8748895 | 0.2834094 | 0.9863 | 0.9502905544
6.176 | 0.875108 | 0.2851538 | 0.9863 | 0.9498706816
6.18 | 0.8753187 | 0.286854 | 0.9863 | 0.9498706816
6.184 | 0.8755294 | 0.2885542 | 0.9863 | 0.9498706816
6.188 | 0.8757633 | 0.2902599 | 0.9863 | 0.9498123632
6.192 | 0.8762929 | 0.2920349 | 0.9863 | 0.9498123632
6.196 | 0.8768225 | 0.2938099 | 0.9863 | 0.9498123632
6.2 | 0.877352 | 0.2955849 | 0.9863 | 0.9498123632
6.204 | 0.8777507 | 0.2974307 | 0.98629 | 0.9501425936
6.208 | 0.8779286 | 0.2993958 | 0.9862631 | 0.9501425936
6.212 | 0.8781065 | 0.301361 | 0.9862362 | 0.9501425936
6.216 | 0.8782844 | 0.3033261 | 0.9862093 | 0.9501425936
6.22 | 0.8783888 | 0.3054629 | 0.986165 | 0.9507997088
6.224 | 0.8784543 | 0.3076908 | 0.9861115 | 0.9507997088
6.228 | 0.8785198 | 0.3099187 | 0.986058 | 0.9507997088
6.232 | 0.8785852 | 0.3121466 | 0.9860044 | 0.9516409632
6.236 | 0.8787352 | 0.313397 | 0.9859756 | 0.9516409632
6.24 | 0.8788928 | 0.3145591 | 0.9859489 | 0.9516409632
6.244 | 0.8790504 | 0.3157212 | 0.9859223 | 0.9516409632
6.248 | 0.8791447 | 0.3168385 | 0.9858957 | 0.9524760184
6.252 | 0.8789137 | 0.3177252 | 0.9858692 | 0.9524760184
6.256 | 0.8786827 | 0.318612 | 0.9858427 | 0.9524760184
6.26 | 0.8784518 | 0.3194987 | 0.9858162 | 0.9524760184
6.264 | 0.8782874 | 0.3204723 | 0.9857897 | 0.9531102392
6.268 | 0.8782271 | 0.3215815 | 0.9857633 | 0.9531102392
6.272 | 0.8781668 | 0.3226908 | 0.9857369 | 0.9531102392
6.276 | 0.8781066 | 0.3238001 | 0.9857106 | 0.9531102392
6.28 | 0.8781958 | 0.3249375 | 0.9857 | 0.9533881536
6.284 | 0.8783849 | 0.3260938 | 0.9857 | 0.9533881536
6.288 | 0.878574 | 0.3272501 | 0.9857 | 0.9533881536
6.292 | 0.8787631 | 0.3284064 | 0.9857 | 0.9533881536
6.296 | 0.8788501 | 0.3293343 | 0.9857 | 0.953215396
6.3 | 0.87891 | 0.3302016 | 0.9857 | 0.953215396
6.304 | 0.87897 | 0.3310689 | 0.9857 | 0.953215396
6.308 | 0.8790299 | 0.3319361 | 0.9857 | 0.9525732376
6.312 | 0.8794255 | 0.3323928 | 0.985725 | 0.9525732376
6.316 | 0.8798343 | 0.3328333 | 0.985751 | 0.9525732376
6.32 | 0.8802431 | 0.3332739 | 0.985777 | 0.9525732376
6.324 | 0.8806668 | 0.3337548 | 0.985806 | 0.9515134368
6.328 | 0.8812046 | 0.3345437 | 0.9858577 | 0.9515134368
6.332 | 0.8817425 | 0.3353325 | 0.9859095 | 0.9515134368
6.336 | 0.8822803 | 0.3361214 | 0.9859612 | 0.9515134368
6.34 | 0.8827384 | 0.3368658 | 0.9860129 | 0.950140724
6.344 | 0.882958 | 0.3374773 | 0.9860644 | 0.950140724
6.348 | 0.8831775 | 0.3380888 | 0.9861159 | 0.950140724
6.352 | 0.8833971 | 0.3387002 | 0.9861674 | 0.950140724
6.356 | 0.8834777 | 0.3391196 | 0.9862188 | 0.94858256
6.36 | 0.883318 | 0.339207 | 0.98627 | 0.94858256
6.364 | 0.8831583 | 0.3392943 | 0.9863213 | 0.94858256
6.368 | 0.8829987 | 0.3393816 | 0.9863725 | 0.94858256
6.372 | 0.8827255 | 0.3397581 | 0.9864118 | 0.9469493168
6.376 | 0.8823209 | 0.3404698 | 0.9864373 | 0.9469493168
6.38 | 0.8819163 | 0.3411814 | 0.9864628 | 0.9469493168
6.384 | 0.8815117 | 0.3418931 | 0.9864883 | 0.9469493168
6.388 | 0.8813336 | 0.3428162 | 0.9865137 | 0.945301412
6.392 | 0.881348 | 0.3439189 | 0.9865391 | 0.945301412
6.396 | 0.8813624 | 0.3450216 | 0.9865645 | 0.945301412
6.4 | 0.8813767 | 0.3461243 | 0.9865898 | 0.945301412
6.404 | 0.8816316 | 0.3468857 | 0.9866151 | 0.9436458976
6.408 | 0.8820477 | 0.3474185 | 0.9866404 | 0.9436458976
6.412 | 0.8824638 | 0.3479513 | 0.9866656 | 0.9436458976
6.416 | 0.8828798 | 0.3484841 | 0.9866908 | 0.9436458976
6.42 | 0.8831107 | 0.3486429 | 0.9867 | 0.9419658816
6.424 | 0.8832361 | 0.3485891 | 0.9867 | 0.9419658816
6.428 | 0.8833616 | 0.3485352 | 0.9867 | 0.9419658816
6.432 | 0.8834871 | 0.3484813 | 0.9867 | 0.9419658816
6.436 | 0.8833719 | 0.348569 | 0.9867164 | 0.940273008
6.44 | 0.8831306 | 0.3487308 | 0.9867414 | 0.940273008
6.444 | 0.8828894 | 0.3488926 | 0.9867664 | 0.940273008
6.448 | 0.8826482 | 0.3490544 | 0.9867914 | 0.940273008
6.452 | 0.8823944 | 0.3494787 | 0.9868 | 0.9386517368
6.456 | 0.882134 | 0.3500409 | 0.9868 | 0.9386517368
6.46 | 0.8818737 | 0.3506032 | 0.9868 | 0.9386517368
6.464 | 0.8816133 | 0.3511654 | 0.9868 | 0.9386517368
6.468 | 0.8814499 | 0.3516863 | 0.9868 | 0.9372601312
6.472 | 0.8813423 | 0.3521833 | 0.9868 | 0.9372601312
6.476 | 0.8812347 | 0.3526804 | 0.9868 | 0.9372601312
6.48 | 0.8811271 | 0.3531775 | 0.9868 | 0.9372601312
6.484 | 0.8816026 | 0.3528151 | 0.9867854 | 0.9362775088
6.488 | 0.8824771 | 0.3518647 | 0.9867608 | 0.9362775088
6.492 | 0.8833516 | 0.3509143 | 0.9867361 | 0.9362775088
6.496 | 0.884226 | 0.3499639 | 0.9867115 | 0.9362775088
6.5 | 0.8850626 | 0.3496658 | 0.9867 | 0.9358296904
6.504 | 0.8858658 | 0.3499399 | 0.9867 | 0.9358296904
6.508 | 0.8866691 | 0.3502141 | 0.9867 | 0.9358296904
6.512 | 0.8874723 | 0.3504883 | 0.9867 | 0.9358296904
6.516 | 0.8880458 | 0.350957 | 0.9867 | 0.9359395704
6.52 | 0.8883396 | 0.3516622 | 0.9867 | 0.9359395704
6.524 | 0.8886335 | 0.3523675 | 0.9867 | 0.9359395704
6.528 | 0.8889273 | 0.3530728 | 0.9867 | 0.9359395704
6.532 | 0.889036 | 0.3536452 | 0.9866915 | 0.9365255752
6.536 | 0.8887994 | 0.3539695 | 0.9866673 | 0.9365255752
6.54 | 0.8885628 | 0.3542939 | 0.986643 | 0.9365255752
6.544 | 0.8883262 | 0.3546183 | 0.9866188 | 0.9365255752
6.548 | 0.8879388 | 0.3549959 | 0.9866 | 0.937442368
6.552 | 0.8870352 | 0.3555556 | 0.9866 | 0.937442368
6.556 | 0.8861316 | 0.3561153 | 0.9866 | 0.937442368
6.56 | 0.8852279 | 0.356675 | 0.9866 | 0.937442368
6.564 | 0.8843701 | 0.357179 | 0.986598 | 0.9385390688
6.568 | 0.8840228 | 0.3570616 | 0.986574 | 0.9385390688
6.572 | 0.8836756 | 0.3569443 | 0.98655 | 0.9385390688
6.576 | 0.8833283 | 0.3568269 | 0.986526 | 0.9385390688
6.58 | 0.8829811 | 0.3567095 | 0.986502 | 0.939710652
6.584 | 0.8837015 | 0.3562377 | 0.9865 | 0.939710652
6.588 | 0.8845179 | 0.3557339 | 0.9865 | 0.939710652
6.592 | 0.8853342 | 0.3552302 | 0.9865 | 0.939710652
6.596 | 0.8861506 | 0.3547265 | 0.9865 | 0.939710652
6.6 | 0.8864807 | 0.3548812 | 0.9865 | 0.9409202176
6.604 | 0.8866324 | 0.3552774 | 0.9865 | 0.9409202176
6.608 | 0.8867841 | 0.3556737 | 0.9865 | 0.9409202176
6.612 | 0.8869358 | 0.35607 | 0.9865 | 0.9409202176
6.616 | 0.887228 | 0.3563254 | 0.9865 | 0.9421840016
6.62 | 0.8876478 | 0.356453 | 0.9865 | 0.9421840016
6.624 | 0.8880675 | 0.3565807 | 0.9865 | 0.9421840016
6.628 | 0.8884873 | 0.3567083 | 0.9865 | 0.9421840016
6.632 | 0.8889275 | 0.3564895 | 0.9865 | 0.9435243736
6.636 | 0.8894164 | 0.3554443 | 0.9865 | 0.9435243736
6.64 | 0.8899053 | 0.3543991 | 0.9865 | 0.9435243736
6.644 | 0.8903942 | 0.353354 | 0.9865 | 0.9435243736
6.648 | 0.8908462 | 0.3523635 | 0.9865011 | 0.9449191608
6.652 | 0.8905153 | 0.3525369 | 0.9865245 | 0.9449191608
6.656 | 0.8901845 | 0.3527102 | 0.9865479 | 0.9449191608
6.66 | 0.8898536 | 0.3528835 | 0.9865713 | 0.9449191608
6.664 | 0.8895227 | 0.3530568 | 0.9865947 | 0.9449191608
6.668 | 0.8894639 | 0.3537614 | 0.9866 | 0.9462765232
6.672 | 0.8894852 | 0.3546224 | 0.9866 | 0.9462765232
6.676 | 0.8895065 | 0.3554834 | 0.9866 | 0.9462765232
6.68 | 0.8895278 | 0.3563444 | 0.9866 | 0.9462765232
6.684 | 0.8898091 | 0.3571524 | 0.9866111 | 0.947452272
6.688 | 0.890374 | 0.3579027 | 0.9866342 | 0.947452272
6.692 | 0.890939 | 0.358653 | 0.9866574 | 0.947452272
6.696 | 0.891504 | 0.3594032 | 0.9866806 | 0.947452272
6.7 | 0.8920436 | 0.3600376 | 0.9867037 | 0.9482924112
6.704 | 0.8924514 | 0.3600703 | 0.9867268 | 0.9482924112
6.708 | 0.8928592 | 0.3601031 | 0.9867498 | 0.9482924112
6.712 | 0.893267 | 0.3601358 | 0.9867729 | 0.9482924112
6.716 | 0.8936747 | 0.3601685 | 0.9867959 | 0.9482924112
6.72 | 0.8936287 | 0.3594031 | 0.9868 | 0.9486850928
6.724 | 0.8934848 | 0.3584656 | 0.9868 | 0.9486850928
6.728 | 0.8933408 | 0.357528 | 0.9868 | 0.9486850928
6.732 | 0.8931969 | 0.3565905 | 0.9868 | 0.9486850928
6.736 | 0.8930487 | 0.355955 | 0.9868 | 0.9485988944
6.74 | 0.8928955 | 0.3556726 | 0.9868 | 0.9485988944
6.744 | 0.8927424 | 0.3553901 | 0.9868 | 0.9485988944
6.748 | 0.8925892 | 0.3551077 | 0.9868 | 0.9485988944
6.752 | 0.8924505 | 0.3548625 | 0.9867983 | 0.9481050904
6.756 | 0.8924848 | 0.3550639 | 0.9867756 | 0.9481050904
6.76 | 0.8925192 | 0.3552654 | 0.9867529 | 0.9481050904
6.764 | 0.8925536 | 0.3554669 | 0.9867302 | 0.9481050904
6.768 | 0.8925879 | 0.3556683 | 0.9867075 | 0.9481050904
6.772 | 0.8925361 | 0.3554607 | 0.9866849 | 0.9473786032
6.776 | 0.8924418 | 0.3550513 | 0.9866623 | 0.9473786032
6.78 | 0.8923475 | 0.3546419 | 0.9866397 | 0.9473786032
6.784 | 0.8922531 | 0.3542326 | 0.9866172 | 0.9473786032
6.788 | 0.8921475 | 0.3538271 | 0.9865946 | 0.9466807832
6.792 | 0.8920059 | 0.3534337 | 0.9865722 | 0.9466807832
6.796 | 0.8918642 | 0.3530403 | 0.9865497 | 0.9466807832
6.8 | 0.8917226 | 0.3526469 | 0.9865273 | 0.9466807832
6.804 | 0.891581 | 0.3522536 | 0.9865048 | 0.9466807832
6.808 | 0.8914513 | 0.3521203 | 0.9864824 | 0.9463126688
6.812 | 0.8913249 | 0.3520578 | 0.9864601 | 0.9463126688
6.816 | 0.8911985 | 0.3519953 | 0.9864378 | 0.9463126688
6.82 | 0.891072 | 0.3519328 | 0.9864154 | 0.9463126688
6.824 | 0.8909386 | 0.3518726 | 0.9863863 | 0.9465388576
6.828 | 0.8907894 | 0.3518176 | 0.9863418 | 0.9465388576
6.832 | 0.8906403 | 0.3517626 | 0.9862974 | 0.9465388576
6.836 | 0.8904912 | 0.3517076 | 0.9862529 | 0.9465388576
6.84 | 0.8903421 | 0.3516525 | 0.9862085 | 0.9465388576
6.844 | 0.8903846 | 0.3517092 | 0.9861642 | 0.9474927144
6.848 | 0.8904724 | 0.3517924 | 0.98612 | 0.9474927144
6.852 | 0.8905602 | 0.3518756 | 0.9860758 | 0.9474927144
6.856 | 0.8906479 | 0.3519587 | 0.9860316 | 0.9474927144
6.86 | 0.8908055 | 0.3520825 | 0.9859937 | 0.9491065728
6.864 | 0.8911385 | 0.3523086 | 0.9859718 | 0.9491065728
6.868 | 0.8914715 | 0.3525347 | 0.9859498 | 0.9491065728
6.872 | 0.8918045 | 0.3527608 | 0.9859278 | 0.9491065728
6.876 | 0.8921375 | 0.3529869 | 0.9859058 | 0.9491065728
6.88 | 0.8923187 | 0.3530509 | 0.9858839 | 0.9511131784
6.884 | 0.8924454 | 0.3530569 | 0.985862 | 0.9511131784
6.888 | 0.8925721 | 0.3530628 | 0.9858402 | 0.9511131784
6.892 | 0.8926988 | 0.3530688 | 0.9858183 | 0.9511131784
6.896 | 0.8928613 | 0.3530379 | 0.9858 | 0.9531223096
6.9 | 0.8932067 | 0.3528185 | 0.9858 | 0.9531223096
6.904 | 0.8935521 | 0.3525992 | 0.9858 | 0.9531223096
6.908 | 0.8938975 | 0.3523798 | 0.9858 | 0.9531223096
6.912 | 0.8942429 | 0.3521604 | 0.9858 | 0.9531223096
6.916 | 0.8945083 | 0.351962 | 0.9858 | 0.9547281976
6.92 | 0.8947125 | 0.3517794 | 0.9858 | 0.9547281976
6.924 | 0.8949168 | 0.3515969 | 0.9858 | 0.9547281976
6.928 | 0.895121 | 0.3514144 | 0.9858 | 0.9547281976
6.932 | 0.8953253 | 0.3512318 | 0.9858 | 0.9555959872
6.936 | 0.8953834 | 0.3514066 | 0.9858 | 0.9555959872
6.94 | 0.8954332 | 0.3516021 | 0.9858 | 0.9555959872
6.944 | 0.8954829 | 0.3517976 | 0.9858 | 0.9555959872
6.948 | 0.8955326 | 0.3519931 | 0.9858 | 0.9555959872
6.952 | 0.8955719 | 0.3521322 | 0.9858 | 0.9555085424
6.956 | 0.8955871 | 0.3521394 | 0.9858 | 0.9555085424
6.96 | 0.8956022 | 0.3521465 | 0.9858 | 0.9555085424
6.964 | 0.8956173 | 0.3521536 | 0.9858 | 0.9555085424
6.968 | 0.8956325 | 0.3521608 | 0.9858 | 0.9555085424
6.972 | 0.8955827 | 0.3520529 | 0.9858 | 0.9543966552
6.976 | 0.8954945 | 0.3518769 | 0.9858 | 0.9543966552
6.98 | 0.8954063 | 0.3517008 | 0.9858 | 0.9543966552
6.984 | 0.8953181 | 0.3515247 | 0.9858 | 0.9543966552
6.988 | 0.8952299 | 0.3513487 | 0.9858 | 0.9523603328
6.992 | 0.8954909 | 0.3514793 | 0.9858197 | 0.9523603328
6.996 | 0.8957776 | 0.3516325 | 0.9858409 | 0.9523603328
7 | 0.8960644 | 0.3517857 | 0.9858621 | 0.9523603328
7.004 | 0.8963511 | 0.3519389 | 0.9858833 | 0.9523603328
7.008 | 0.8966575 | 0.3521273 | 0.9859044 | 0.9496772272
7.012 | 0.8970379 | 0.3524481 | 0.9859255 | 0.9496772272
7.016 | 0.8974183 | 0.352769 | 0.9859465 | 0.9496772272
7.02 | 0.8977988 | 0.3530898 | 0.9859676 | 0.9496772272
7.024 | 0.8981792 | 0.3534107 | 0.9859887 | 0.9496772272
7.028 | 0.8983158 | 0.3536597 | 0.986 | 0.9467707208
7.032 | 0.8981685 | 0.353825 | 0.986 | 0.9467707208
7.036 | 0.8980213 | 0.3539903 | 0.986 | 0.9467707208
7.04 | 0.8978741 | 0.3541555 | 0.986 | 0.9467707208
7.044 | 0.8977268 | 0.3543208 | 0.986 | 0.9467707208
7.048 | 0.897698 | 0.3543268 | 0.986 | 0.9441205136
7.052 | 0.8977227 | 0.3542609 | 0.986 | 0.9441205136
7.056 | 0.8977473 | 0.354195 | 0.986 | 0.9441205136
7.06 | 0.897772 | 0.3541291 | 0.986 | 0.9441205136
7.064 | 0.8977967 | 0.3540632 | 0.986 | 0.9421423784
7.068 | 0.8981702 | 0.3540775 | 0.986 | 0.9421423784
7.072 | 0.898587 | 0.3541018 | 0.986 | 0.9421423784
7.076 | 0.8990038 | 0.354126 | 0.986 | 0.9421423784
7.08 | 0.8994206 | 0.3541503 | 0.986 | 0.9421423784
7.084 | 0.899818 | 0.3541883 | 0.986 | 0.9410821184
7.088 | 0.8999338 | 0.3544265 | 0.986 | 0.9410821184
7.092 | 0.9000495 | 0.3546646 | 0.986 | 0.9410821184
7.096 | 0.9001652 | 0.3549027 | 0.986 | 0.9410821184
7.1 | 0.9002809 | 0.3551408 | 0.986 | 0.9410821184
7.104 | 0.9002925 | 0.3554078 | 0.986 | 0.9409704016
7.108 | 0.8999179 | 0.3557821 | 0.986 | 0.9409704016
7.112 | 0.8995433 | 0.3561563 | 0.986 | 0.9409704016
7.116 | 0.8991687 | 0.3565305 | 0.986 | 0.9409704016
7.12 | 0.8987942 | 0.3569048 | 0.986 | 0.9409704016
7.124 | 0.8985232 | 0.3572305 | 0.9860068 | 0.9416428344
7.128 | 0.8984591 | 0.3574595 | 0.9860272 | 0.9416428344
7.132 | 0.8983951 | 0.3576885 | 0.9860476 | 0.9416428344
7.136 | 0.898331 | 0.3579175 | 0.986068 | 0.9416428344
7.14 | 0.8982669 | 0.3581465 | 0.9860883 | 0.9416428344
7.144 | 0.8983806 | 0.3582344 | 0.9861087 | 0.9428118264
7.148 | 0.8987314 | 0.3581341 | 0.986129 | 0.9428118264
7.152 | 0.8990822 | 0.3580337 | 0.9861492 | 0.9428118264
7.156 | 0.8994331 | 0.3579334 | 0.9861695 | 0.9428118264
7.16 | 0.8997839 | 0.3578331 | 0.9861898 | 0.9428118264
7.164 | 0.8999576 | 0.3577131 | 0.98621 | 0.94416276
7.168 | 0.8999512 | 0.3575731 | 0.9862302 | 0.94416276
7.172 | 0.8999448 | 0.3574332 | 0.9862503 | 0.94416276
7.176 | 0.8999384 | 0.3572932 | 0.9862704843 | 0.94416276
7.18 | 0.899932 | 0.3571532 | 0.9862906 | 0.94416276
7.184 | 0.9001059 | 0.3571973 | 0.9863 | 0.9454503568
7.188 | 0.9004358 | 0.3574007 | 0.9863 | 0.9454503568
7.192 | 0.9007657 | 0.3576042 | 0.9863 | 0.9454503568
7.196 | 0.9010956 | 0.3578076 | 0.9863 | 0.9454503568
7.2 | 0.9014256 | 0.358011 | 0.9863 | 0.9454503568
7.204 | 0.9017525 | 0.3580707 | 0.9863109 | 0.9465601448
7.208 | 0.9020769 | 0.3580121 | 0.9863309 | 0.9465601448
7.212 | 0.9024013 | 0.3579535 | 0.9863508 | 0.9465601448
7.216 | 0.9027257 | 0.357895 | 0.9863708 | 0.9465601448
7.22 | 0.9030501 | 0.3578364 | 0.9863907 | 0.9465601448
7.224 | 0.9029455 | 0.3576157 | 0.9864106 | 0.9475160352
7.228 | 0.9024657 | 0.3572533 | 0.9864304 | 0.9475160352
7.232 | 0.901986 | 0.3568908 | 0.9864502 | 0.9475160352
7.236 | 0.9015062 | 0.3565284 | 0.9864701 | 0.9475160352
7.24 | 0.9010264 | 0.356166 | 0.9864899 | 0.9475160352
7.244 | 0.9007003 | 0.3561027 | 0.9865 | 0.9484295808
7.248 | 0.9005339 | 0.3563505 | 0.9865 | 0.9484295808
7.252 | 0.9003676 | 0.3565984 | 0.9865 | 0.9484295808
7.256 | 0.9002012 | 0.3568462 | 0.9865 | 0.9484295808
7.26 | 0.9000349 | 0.357094 | 0.9865 | 0.9484295808
7.264 | 0.9000811 | 0.3572863 | 0.9865082 | 0.9494195832
7.268 | 0.9004224 | 0.3574017 | 0.9865278 | 0.9494195832
7.272 | 0.9007637 | 0.3575171 | 0.9865474 | 0.9494195832
7.276 | 0.9011049 | 0.3576324 | 0.986567 | 0.9494195832
7.28 | 0.9014462 | 0.3577478 | 0.9865866 | 0.9494195832
7.284 | 0.9016998 | 0.3576653 | 0.9865938 | 0.950539736
7.288 | 0.9017661 | 0.35716 | 0.9865743 | 0.950539736
7.292 | 0.9018324 | 0.3566548 | 0.9865548 | 0.950539736
7.296 | 0.9018987 | 0.3561495 | 0.9865353 | 0.950539736
7.3 | 0.901965 | 0.3556443 | 0.9865158 | 0.950539736
7.304 | 0.9020606 | 0.3552293 | 0.9864963 | 0.9517429712
7.308 | 0.9022806 | 0.3551984 | 0.9864769 | 0.9517429712
7.312 | 0.9025006 | 0.3551675 | 0.9864575 | 0.9517429712
7.316 | 0.9027205 | 0.3551366 | 0.9864381 | 0.9517429712
7.32 | 0.9029405 | 0.3551057 | 0.9864188 | 0.9517429712
7.324 | 0.9031602 | 0.3550864 | 0.9864006 | 0.9528953992
7.328 | 0.9033716 | 0.3554129 | 0.9864199 | 0.9528953992
7.332 | 0.903583 | 0.3557394 | 0.9864392 | 0.9528953992
7.336 | 0.9037944 | 0.3560659 | 0.9864585 | 0.9528953992
7.34 | 0.9040058 | 0.3563924 | 0.9864777 | 0.9528953992
7.344 | 0.9042172 | 0.3567189 | 0.986497 | 0.9528953992
7.348 | 0.9040174 | 0.356762 | 0.9865 | 0.9538362672
7.352 | 0.9037425 | 0.3567535 | 0.9865 | 0.9538362672
7.356 | 0.9034676 | 0.3567449 | 0.9865 | 0.9538362672
7.36 | 0.9031928 | 0.3567363 | 0.9865 | 0.9538362672
7.364 | 0.9029179 | 0.3567278 | 0.9865 | 0.9538362672
7.368 | 0.9026633 | 0.356525 | 0.9865 | 0.954452776
7.372 | 0.9024206 | 0.3562077 | 0.9865 | 0.954452776
7.376 | 0.9021778 | 0.3558905 | 0.9865 | 0.954452776
7.38 | 0.9019351 | 0.3555733 | 0.9865 | 0.954452776
7.384 | 0.9016924 | 0.3552561 | 0.9865 | 0.954452776
7.388 | 0.9015863 | 0.3549068 | 0.9865 | 0.9547348888
7.392 | 0.9016999 | 0.3545061 | 0.9865 | 0.9547348888
7.396 | 0.9018135 | 0.3541054 | 0.9865 | 0.9547348888
7.4 | 0.9019272 | 0.3537046 | 0.9865 | 0.9547348888
7.404 | 0.9020408 | 0.3533039 | 0.9865 | 0.9547348888
7.408 | 0.9021626 | 0.3529229 | 0.9865 | 0.95478422
7.412 | 0.9023527 | 0.3527065 | 0.9865 | 0.95478422
7.416 | 0.9025427 | 0.35249 | 0.9865 | 0.95478422
7.42 | 0.9027327 | 0.3522736 | 0.9865 | 0.95478422
7.424 | 0.9029228 | 0.3520571 | 0.9865 | 0.95478422
7.428 | 0.9031128 | 0.3518407 | 0.9865 | 0.95478422
7.432 | 0.9030338 | 0.3517326 | 0.9865 | 0.9547744456
7.436 | 0.9028878 | 0.3516513 | 0.9865 | 0.9547744456
7.44 | 0.9027419 | 0.3515701 | 0.9865 | 0.9547744456
7.444 | 0.9025959 | 0.3514889 | 0.9865 | 0.9547744456
7.448 | 0.90245 | 0.3514076 | 0.9865 | 0.9547744456
7.452 | 0.902392 | 0.3512521 | 0.9865086 | 0.9548859
7.456 | 0.9024356 | 0.3510108 | 0.9865273 | 0.9548859
7.46 | 0.9024791 | 0.3507695 | 0.9865459 | 0.9548859
7.464 | 0.9025227 | 0.3505282 | 0.9865645 | 0.9548859
7.468 | 0.9025663 | 0.3502869 | 0.9865832 | 0.9548859
7.472 | 0.9026487 | 0.3500202 | 0.9866018 | 0.9552404024
7.476 | 0.903095 | 0.349516 | 0.9866203 | 0.9552404024
7.48 | 0.9035412 | 0.3490117 | 0.9866388 | 0.9552404024
7.484 | 0.9039875 | 0.3485074 | 0.9866574 | 0.9552404024
7.488 | 0.9044337 | 0.3480031 | 0.9866759 | 0.9552404024
7.492 | 0.90488 | 0.3474989 | 0.9866944 | 0.9552404024
7.496 | 0.9051219 | 0.3469462 | 0.9867 | 0.9558634384
7.5 | 0.9052754 | 0.3463726 | 0.9867 | 0.9558634384
7.504 | 0.9054289 | 0.345799 | 0.9867 | 0.9558634384
7.508 | 0.9055824 | 0.3452254 | 0.9867 | 0.9558634384
7.512 | 0.905736 | 0.3446519 | 0.9867 | 0.9558634384
7.516 | 0.9058362 | 0.3440453 | 0.9867 | 0.9566808472
7.52 | 0.9057913 | 0.3433488 | 0.9867 | 0.9566808472
7.524 | 0.9057463 | 0.3426523 | 0.9867 | 0.9566808472
7.528 | 0.9057014 | 0.3419559 | 0.9867 | 0.9566808472
7.532 | 0.9056564 | 0.3412594 | 0.9867 | 0.9566808472
7.536 | 0.9056115 | 0.3405629 | 0.9867 | 0.9566808472
7.54 | 0.9055539 | 0.3399306 | 0.9867147 | 0.9575539176
7.544 | 0.9054932 | 0.3393137 | 0.9867329 | 0.9575539176
7.548 | 0.9054326 | 0.3386967 | 0.9867511 | 0.9575539176
7.552 | 0.905372 | 0.3380798 | 0.9867693 | 0.9575539176
7.556 | 0.9053113 | 0.3374629 | 0.9867875 | 0.9575539176
7.56 | 0.9052641 | 0.3368742 | 0.9868 | 0.958332688
7.564 | 0.9052464 | 0.3363472 | 0.9868 | 0.958332688
7.568 | 0.9052286 | 0.3358202 | 0.9868 | 0.958332688
7.572 | 0.9052108 | 0.3352933 | 0.9868 | 0.958332688
7.576 | 0.9051931 | 0.3347663 | 0.9868 | 0.958332688
7.58 | 0.9051753 | 0.3342393 | 0.9868 | 0.958332688
7.584 | 0.9052845 | 0.3334683 | 0.9868 | 0.95891046
7.588 | 0.9054278 | 0.3326317 | 0.9868 | 0.95891046
7.592 | 0.9055711 | 0.3317951 | 0.9868 | 0.95891046
7.596 | 0.9057145 | 0.3309585 | 0.9868 | 0.95891046
7.6 | 0.9058578 | 0.3301219 | 0.9868 | 0.95891046
7.604 | 0.9059833 | 0.3292602 | 0.9867959 | 0.9592504648
7.608 | 0.9060494 | 0.328315 | 0.986778 | 0.9592504648
7.612 | 0.9061154 | 0.3273698 | 0.9867601 | 0.9592504648
7.616 | 0.9061814 | 0.3264245 | 0.9867422 | 0.9592504648
7.62 | 0.9062474 | 0.3254793 | 0.9867243 | 0.9592504648
7.624 | 0.9063134 | 0.324534 | 0.9867064 | 0.9592504648
7.628 | 0.9063523 | 0.323569 | 0.9867 | 0.959382288
7.632 | 0.9063759 | 0.322593 | 0.9867 | 0.959382288
7.636 | 0.9063996 | 0.3216169 | 0.9867 | 0.959382288
7.64 | 0.9064232 | 0.3206408 | 0.9867 | 0.959382288
7.644 | 0.9064469 | 0.3196647 | 0.9867 | 0.959382288
7.648 | 0.9064703 | 0.3186859 | 0.9866997 | 0.9593730056
7.652 | 0.9064792 | 0.3175451 | 0.986682 | 0.9593730056
7.656 | 0.9064882 | 0.3164043 | 0.9866644 | 0.9593730056
7.66 | 0.9064972 | 0.3152635 | 0.9866467 | 0.9593730056
7.664 | 0.9065062 | 0.3141227 | 0.986629 | 0.9593730056
7.668 | 0.9065152 | 0.3129819 | 0.9866113 | 0.9593730056
7.672 | 0.9065023 | 0.3118239 | 0.9865937 | 0.959291432
7.676 | 0.9064502 | 0.3106353 | 0.9865761 | 0.959291432
7.68 | 0.9063982 | 0.3094467 | 0.9865585 | 0.959291432
7.684 | 0.9063462 | 0.3082581 | 0.986541 | 0.959291432
7.688 | 0.9062942 | 0.3070695 | 0.9865234 | 0.959291432
7.692 | 0.9062422 | 0.3058809 | 0.9865058 | 0.959291432
7.696 | 0.9063123 | 0.3046421 | 0.9864883 | 0.9591851272
7.7 | 0.9064429 | 0.3033785 | 0.9864708 | 0.9591851272
7.704 | 0.9065735 | 0.3021149 | 0.9864534 | 0.9591851272
7.708 | 0.906704 | 0.3008513 | 0.9864359 | 0.9591851272
7.712 | 0.9068346 | 0.2995876 | 0.9864184 | 0.9591851272
7.716 | 0.9069651 | 0.298324 | 0.986401 | 0.9590758048
7.72 | 0.9071583 | 0.2969446 | 0.9864 | 0.9590758048
7.724 | 0.9073552 | 0.2955584 | 0.9864 | 0.9590758048
7.728 | 0.907552 | 0.2941723 | 0.9864 | 0.9590758048
7.732 | 0.9077488 | 0.2927861 | 0.9864 | 0.9590758048
7.736 | 0.9079457 | 0.2913999 | 0.9864 | 0.9590758048
7.74 | 0.9080985 | 0.2899031 | 0.9863968 | 0.958969828
7.744 | 0.9080594 | 0.287924 | 0.9863795 | 0.958969828
7.748 | 0.9080203 | 0.285945 | 0.9863623 | 0.958969828
7.752 | 0.9079812 | 0.2839659 | 0.986345 | 0.958969828
7.756 | 0.9079421 | 0.2819869 | 0.9863277 | 0.958969828
7.76 | 0.907903 | 0.2800078 | 0.9863105 | 0.958969828
7.764 | 0.9078383 | 0.2776926 | 0.9863 | 0.9588762824
7.768 | 0.9077342 | 0.2748598 | 0.9863 | 0.9588762824
7.772 | 0.9076302 | 0.2720271 | 0.9863 | 0.9588762824
7.776 | 0.9075261 | 0.2691943 | 0.9863 | 0.9588762824
7.78 | 0.907422 | 0.2663615 | 0.9863 | 0.9588762824
7.784 | 0.9073179 | 0.2635288 | 0.9863 | 0.9588762824
7.788 | 0.9071076 | 0.2605531 | 0.9863 | 0.9588168816
7.792 | 0.906816 | 0.2574678 | 0.9863 | 0.9588168816
7.796 | 0.9065244 | 0.2543825 | 0.9863 | 0.9588168816
7.8 | 0.9062328 | 0.2512972 | 0.9863 | 0.9588168816
7.804 | 0.9059412 | 0.2482119 | 0.9863 | 0.9588168816
7.808 | 0.9056496 | 0.2451266 | 0.9863 | 0.9588168816
7.812 | 0.9054165 | 0.2422123 | 0.9863119 | 0.9588242944
7.816 | 0.9052082 | 0.2393701 | 0.9863289 | 0.9588242944
7.82 | 0.9049998 | 0.2365279 | 0.9863458 | 0.9588242944
7.824 | 0.9047915 | 0.2336857 | 0.9863628 | 0.9588242944
7.828 | 0.9045831 | 0.2308436 | 0.9863797 | 0.9588242944
7.832 | 0.9043747 | 0.2280014 | 0.9863967 | 0.9588242944
7.836 | 0.9045729 | 0.225404 | 0.9864136 | 0.9589284016
7.84 | 0.9048694 | 0.2228659 | 0.9864304 | 0.9589284016
7.844 | 0.905166 | 0.2203278 | 0.9864473 | 0.9589284016
7.848 | 0.9054625 | 0.2177898 | 0.9864641 | 0.9589284016
7.852 | 0.905759 | 0.2152517 | 0.986481 | 0.9589284016
7.856 | 0.9060555 | 0.2127136 | 0.9864978 | 0.9591405192
7.86 | 0.9066641 | 0.2100372 | 0.9865146 | 0.9591405192
7.864 | 0.9073188 | 0.2073404 | 0.9865313 | 0.9591405192
7.868 | 0.9079735 | 0.2046436 | 0.9865481 | 0.9591405192
7.872 | 0.9086282 | 0.2019468 | 0.9865648 | 0.9591405192
7.876 | 0.9092829 | 0.1992501 | 0.9865816 | 0.9591405192
7.88 | 0.9099376 | 0.1965533 | 0.9865983 | 0.959441328
7.884 | 0.9106626 | 0.1928342 | 0.986615 | 0.959441328
7.888 | 0.9113953 | 0.1890032 | 0.9866317 | 0.959441328
7.892 | 0.912128 | 0.1851721 | 0.9866483 | 0.959441328
7.896 | 0.9128607 | 0.1813411 | 0.986665 | 0.959441328
7.9 | 0.9135933 | 0.1775101 | 0.9866816 | 0.959441328
7.904 | 0.914326 | 0.1736791 | 0.9866982 | 0.9597862856
7.908 | 0.9149337 | 0.1690918 | 0.9867148 | 0.9597862856
7.912 | 0.9155268 | 0.1644157 | 0.9867314 | 0.9597862856
7.916 | 0.9161199 | 0.1597396 | 0.9867479 | 0.9597862856
7.92 | 0.9167129 | 0.1550635 | 0.9867645 | 0.9597862856
7.924 | 0.917306 | 0.1503874 | 0.986781 | 0.9597862856
7.928 | 0.917899 | 0.1457113 | 0.9867975 | 0.9597862856
7.932 | 0.9182494 | 0.1415617 | 0.986814 | 0.9601234368
7.936 | 0.9185576 | 0.1375038 | 0.9868305 | 0.9601234368
7.94 | 0.9188657 | 0.1334458 | 0.9868469 | 0.9601234368
7.944 | 0.9191739 | 0.1293879 | 0.9868633 | 0.9601234368
7.948 | 0.919482 | 0.1253299 | 0.9868798 | 0.9601234368
7.952 | 0.9197902 | 0.121272 | 0.9868962 | 0.9601234368
7.956 | 0.9195376 | 0.1177024 | 0.9869126 | 0.960416144
7.96 | 0.9191191 | 0.1142774 | 0.986929 | 0.960416144
7.964 | 0.9187005 | 0.1108524 | 0.9869453 | 0.960416144
7.968 | 0.9182819 | 0.1074274 | 0.9869617 | 0.960416144
7.972 | 0.9178633 | 0.1040025 | 0.986978 | 0.960416144
7.976 | 0.9174447 | 0.1005775 | 0.9869943 | 0.960416144
7.98 | 0.9168222 | 0.09735376 | 0.987 | 0.9606578472
7.984 | 0.9160918 | 0.09423657 | 0.987 | 0.9606578472
7.988 | 0.9153613 | 0.09111937 | 0.987 | 0.9606578472
7.992 | 0.9146309 | 0.08800218 | 0.987 | 0.9606578472
7.996 | 0.9139005 | 0.08488498 | 0.987 | 0.9606578472
8 | 0.9131701 | 0.08176779 | 0.987 | 0.9606578472
8.004 | 0.9126327 | 0.07907316 | 0.987 | 0.9618456
8.008 | 0.9122894 | 0.07680361 | 0.987 | 0.9618456
8.012 | 0.9119461 | 0.07453406 | 0.987 | 0.9618456
8.016 | 0.9116029 | 0.0722645 | 0.987 | 0.9618456
8.02 | 0.9112596 | 0.06999495 | 0.987 | 0.9618456
8.024 | 0.9109164 | 0.0677254 | 0.987 | 0.9618456
8.028 | 0.9106257 | 0.06584657 | 0.987 | 0.9620571
8.032 | 0.9104551 | 0.06485801 | 0.987 | 0.9620571
8.036 | 0.9102844 | 0.06386945 | 0.987 | 0.9620571
8.04 | 0.9101138 | 0.06288089 | 0.987 | 0.9620571
8.044 | 0.9099431 | 0.06189232 | 0.987 | 0.9620571
8.048 | 0.9097725 | 0.06090376 | 0.987 | 0.9620571
8.052 | 0.9096083 | 0.05997744 | 0.987 | 0.9622862
8.056 | 0.9095263 | 0.05984097 | 0.987 | 0.9622862
8.06 | 0.9094444 | 0.05970451 | 0.987 | 0.9622862
8.064 | 0.9093624 | 0.05956804 | 0.987 | 0.9622862
8.068 | 0.9092805 | 0.05943157 | 0.987 | 0.9622862
8.072 | 0.9091986 | 0.05929511 | 0.987 | 0.9622862
8.076 | 0.9091166 | 0.05915864 | 0.987 | 0.9622862
8.08 | 0.9090277 | 0.05891299 | 0.987 | 0.9625212165
8.084 | 0.9089371 | 0.05864043 | 0.987 | 0.9625212165
8.088 | 0.9088465 | 0.05836788 | 0.987 | 0.9625212165
8.092 | 0.9087559 | 0.05809532 | 0.987 | 0.9625212165
8.096 | 0.9086653 | 0.05782276 | 0.987 | 0.9625212165
8.1 | 0.9085746 | 0.0575502 | 0.987 | 0.9625212165
8.104 | 0.9085733 | 0.05698477 | 0.987 | 0.9627229
8.108 | 0.908664 | 0.05611725 | 0.987 | 0.9627229
8.112 | 0.9087548 | 0.05524972 | 0.987 | 0.9627229
8.116 | 0.9088455 | 0.0543822 | 0.987 | 0.9627229
8.12 | 0.9089362 | 0.05351468 | 0.987 | 0.9627229
8.124 | 0.9090269 | 0.05264716 | 0.987 | 0.9627229
8.128 | 0.909114 | 0.05184447 | 0.9870022 | 0.9628429
8.132 | 0.9091786 | 0.05143125 | 0.9870179 | 0.9628429
8.136 | 0.9092433 | 0.05101804 | 0.9870335 | 0.9628429
8.14 | 0.909308 | 0.05060483 | 0.9870492 | 0.9628429
8.144 | 0.9093727 | 0.05019162 | 0.9870648 | 0.9628429
8.148 | 0.9094374 | 0.04977841 | 0.9870805 | 0.9628429
8.152 | 0.9095021 | 0.0493652 | 0.9870961 | 0.9628429
8.156 | 0.9094049 | 0.04957664 | 0.9871 | 0.96285
8.16 | 0.9092547 | 0.04999274 | 0.9871 | 0.96285
8.164 | 0.9091045 | 0.05040885 | 0.9871 | 0.96285
8.168 | 0.9089542 | 0.05082496 | 0.9871 | 0.96285
8.172 | 0.908804 | 0.05124107 | 0.9871 | 0.96285
8.176 | 0.9086538 | 0.05165718 | 0.9871 | 0.96285
8.18 | 0.9086177 | 0.05201924 | 0.98711 | 0.9627557
8.184 | 0.9088207 | 0.05226823 | 0.9871409 | 0.9627557
8.188 | 0.9090236 | 0.05251722 | 0.9871718 | 0.9627557
8.192 | 0.9092265 | 0.05276621 | 0.9872027 | 0.9627557
8.196 | 0.9094294 | 0.05301521 | 0.9872336 | 0.9627557
8.2 | 0.9096323 | 0.0532642 | 0.9872645 | 0.9627557
8.204 | 0.9098352 | 0.05351319 | 0.9872955 | 0.9627557
8.208 | 0.9098508 | 0.05360301 | 0.9873131 | 0.9626240505
8.212 | 0.9098341 | 0.05366539 | 0.9873285 | 0.9626240505
8.216 | 0.9098174 | 0.05372777 | 0.9873438 | 0.9626240505
8.22 | 0.9098007 | 0.05379014 | 0.9873592 | 0.9626240505
8.224 | 0.9097839 | 0.05385252 | 0.9873745 | 0.9626240505
8.228 | 0.9097672 | 0.05391489 | 0.9873899 | 0.9626240505
8.232 | 0.9096842 | 0.05398944 | 0.9874052 | 0.96256
8.236 | 0.9094732 | 0.05408746 | 0.9874205 | 0.96256
8.24 | 0.9092623 | 0.05418548 | 0.9874357 | 0.96256
8.244 | 0.9090513 | 0.0542835 | 0.987451 | 0.96256
8.248 | 0.9088403 | 0.05438152 | 0.9874662 | 0.96256
8.252 | 0.9086293 | 0.05447954 | 0.9874815 | 0.96256
8.256 | 0.9084184 | 0.05457756 | 0.9874968 | 0.96256
8.26 | 0.908356 | 0.05421945 | 0.9875239 | 0.9626770435
8.264 | 0.9083336 | 0.05373882 | 0.9875542 | 0.9626770435
8.268 | 0.9083112 | 0.05325819 | 0.9875846 | 0.9626770435
8.272 | 0.9082887 | 0.05277756 | 0.9876149 | 0.9626770435
8.276 | 0.9082663 | 0.05229693 | 0.9876452 | 0.9626770435
8.28 | 0.9082439 | 0.0518163 | 0.9876755 | 0.9626770435
8.284 | 0.9081971 | 0.05132716 | 0.9877029 | 0.963055579
8.288 | 0.9080487 | 0.05080251 | 0.987718 | 0.963055579
8.292 | 0.9079002 | 0.05027786 | 0.987733 | 0.963055579
8.296 | 0.9077518 | 0.04975321 | 0.9877481 | 0.963055579
8.3 | 0.9076034 | 0.04922856 | 0.9877632 | 0.963055579
8.304 | 0.9074549 | 0.04870391 | 0.9877782 | 0.963055579
8.308 | 0.9073065 | 0.04817926 | 0.9877933 | 0.963055579
8.312 | 0.9073868 | 0.04815934 | 0.9878 | 0.9637069595
8.316 | 0.9076498 | 0.04854223 | 0.9878 | 0.9637069595
8.32 | 0.9079127 | 0.04892511 | 0.9878 | 0.9637069595
8.324 | 0.9081756 | 0.04930799 | 0.9878 | 0.9637069595
8.328 | 0.9084386 | 0.04969088 | 0.9878 | 0.9637069595
8.332 | 0.9087015 | 0.05007376 | 0.9878 | 0.9637069595
8.336 | 0.9089644 | 0.05045664 | 0.9878 | 0.9655348
8.34 | 0.9094345 | 0.05087564 | 0.9878 | 0.9655348
8.344 | 0.9099338 | 0.05129974 | 0.9878 | 0.9655348
8.348 | 0.9104331 | 0.05172384 | 0.9878 | 0.9655348
8.352 | 0.9109324 | 0.05214793 | 0.9878 | 0.9655348
8.356 | 0.9114317 | 0.05257203 | 0.9878 | 0.9655348
8.36 | 0.9119309 | 0.05299613 | 0.9878 | 0.9655348
8.364 | 0.9123424 | 0.0533043 | 0.9878 | 0.966429379
8.368 | 0.9122684 | 0.05297214 | 0.9878 | 0.966429379
8.372 | 0.9121944 | 0.05263999 | 0.9878 | 0.966429379
8.376 | 0.9121205 | 0.05230783 | 0.9878 | 0.966429379
8.38 | 0.9120465 | 0.05197568 | 0.9878 | 0.966429379
8.384 | 0.9119725 | 0.05164352 | 0.9878 | 0.966429379
8.388 | 0.9118986 | 0.05131137 | 0.9878 | 0.966429379
8.392 | 0.9117253 | 0.05090343 | 0.9877943 | 0.9671735
8.396 | 0.9113946 | 0.05037537 | 0.9877796 | 0.9671735
8.4 | 0.9110639 | 0.0498473 | 0.987765 | 0.9671735
8.404 | 0.9107332 | 0.04931923 | 0.9877503 | 0.9671735
8.408 | 0.9104025 | 0.04879117 | 0.9877356 | 0.9671735
8.412 | 0.9100718 | 0.0482631 | 0.9877209 | 0.9671735
8.416 | 0.9097411 | 0.04773503 | 0.9877062 | 0.9671735
8.42 | 0.9094638 | 0.04745853 | 0.9877 | 0.9675769844
8.424 | 0.9092258 | 0.04736693 | 0.9877 | 0.9675769844
8.428 | 0.9089878 | 0.04727533 | 0.9877 | 0.9675769844
8.432 | 0.9087498 | 0.04718373 | 0.9877 | 0.9675769844
8.436 | 0.9085118 | 0.04709213 | 0.9877 | 0.9675769844
8.44 | 0.9082738 | 0.04700053 | 0.9877 | 0.9675769844
8.444 | 0.9080358 | 0.04690893 | 0.9877 | 0.9675769844
8.448 | 0.9078458 | 0.04716387 | 0.9876895 | 0.967501654
8.452 | 0.9076744 | 0.04755253 | 0.987675 | 0.967501654
8.456 | 0.907503 | 0.0479412 | 0.9876606 | 0.967501654
8.46 | 0.9073316 | 0.04832986 | 0.9876461 | 0.967501654
8.464 | 0.9071602 | 0.04871852 | 0.9876316 | 0.967501654
8.468 | 0.9069887 | 0.04910718 | 0.9876171 | 0.967501654
8.472 | 0.9068173 | 0.04949584 | 0.9876026 | 0.967501654
8.476 | 0.9066841 | 0.04975824 | 0.9876 | 0.9668972
8.48 | 0.9065592 | 0.0499933 | 0.9876 | 0.9668972
8.484 | 0.9064343 | 0.05022836 | 0.9876 | 0.9668972
8.488 | 0.9063094 | 0.05046342 | 0.9876 | 0.9668972
8.492 | 0.9061845 | 0.05069847 | 0.9876 | 0.9668972
8.496 | 0.9060596 | 0.05093353 | 0.9876 | 0.9668972
8.5 | 0.9059347 | 0.05116859 | 0.9876 | 0.965815101
8.504 | 0.9061181 | 0.05138306 | 0.9876 | 0.965815101
8.508 | 0.9063447 | 0.05159464 | 0.9876 | 0.965815101
8.512 | 0.9065713 | 0.05180623 | 0.9876 | 0.965815101
8.516 | 0.9067978 | 0.05201782 | 0.9876 | 0.965815101
8.52 | 0.9070244 | 0.0522294 | 0.9876 | 0.965815101
8.524 | 0.907251 | 0.05244099 | 0.9876 | 0.965815101
8.528 | 0.9074775 | 0.05265258 | 0.9876 | 0.9644007826
8.532 | 0.9082383 | 0.05303635 | 0.9876126 | 0.9644007826
8.536 | 0.9090674 | 0.05344215 | 0.9876268 | 0.9644007826
8.54 | 0.9098965 | 0.05384795 | 0.987641 | 0.9644007826
8.544 | 0.9107256 | 0.05425375 | 0.9876552 | 0.9644007826
8.548 | 0.9115547 | 0.05465955 | 0.9876694 | 0.9644007826
8.552 | 0.9123838 | 0.05506535 | 0.9876837 | 0.9644007826
8.556 | 0.9132129 | 0.05547115 | 0.9876979 | 0.9644007826
8.56 | 0.9137861 | 0.05544013 | 0.987712 | 0.9628654
8.564 | 0.9143142 | 0.05533197 | 0.9877261 | 0.9628654
8.568 | 0.9148422 | 0.05522381 | 0.9877402 | 0.9628654
8.572 | 0.9153702 | 0.05511565 | 0.9877544 | 0.9628654
8.576 | 0.9158982 | 0.05500748 | 0.9877685 | 0.9628654
8.58 | 0.9164263 | 0.05489932 | 0.9877826 | 0.9628654
8.584 | 0.9169543 | 0.05479116 | 0.9877967 | 0.9628654
8.588 | 0.9169045 | 0.0547162 | 0.9878108 | 0.9614481
8.592 | 0.9166788 | 0.05465135 | 0.9878248 | 0.9614481
8.596 | 0.9164531 | 0.0545865 | 0.9878388 | 0.9614481
8.6 | 0.9162274 | 0.05452166 | 0.9878528 | 0.9614481
8.604 | 0.9160018 | 0.05445681 | 0.9878668 | 0.9614481
8.608 | 0.9157761 | 0.05439196 | 0.9878809 | 0.9614481
8.612 | 0.9155504 | 0.05432711 | 0.9878949 | 0.9614481
8.616 | 0.9152772 | 0.05455743 | 0.9879089 | 0.9603760292
8.62 | 0.9149767 | 0.05495647 | 0.9879228 | 0.9603760292
8.624 | 0.9146763 | 0.05535552 | 0.9879367 | 0.9603760292
8.628 | 0.9143759 | 0.05575457 | 0.9879507 | 0.9603760292
8.632 | 0.9140755 | 0.05615362 | 0.9879646 | 0.9603760292
8.636 | 0.9137751 | 0.05655266 | 0.9879785 | 0.9603760292
8.64 | 0.9134747 | 0.05695171 | 0.9879925 | 0.9603760292
8.644 | 0.9133674 | 0.05727041 | 0.988 | 0.9598317572
8.648 | 0.9134884 | 0.05749419 | 0.988 | 0.9598317572
8.652 | 0.9136094 | 0.05771796 | 0.988 | 0.9598317572
8.656 | 0.9137304 | 0.05794174 | 0.988 | 0.9598317572
8.66 | 0.9138514 | 0.05816551 | 0.988 | 0.9598317572
8.664 | 0.9139725 | 0.05838929 | 0.988 | 0.9598317572
8.668 | 0.9140935 | 0.05861307 | 0.988 | 0.9598317572
8.672 | 0.9142254 | 0.05878342 | 0.988 | 0.9599285824
8.676 | 0.9143933 | 0.05877743 | 0.988 | 0.9599285824
8.68 | 0.9145612 | 0.05877144 | 0.988 | 0.9599285824
8.684 | 0.9147291 | 0.05876545 | 0.988 | 0.9599285824
8.688 | 0.914897 | 0.05875946 | 0.988 | 0.9599285824
8.692 | 0.915065 | 0.05875347 | 0.988 | 0.9599285824
8.696 | 0.9152329 | 0.05874748 | 0.988 | 0.9599285824
8.7 | 0.9154008 | 0.0587415 | 0.988 | 0.9606961
8.704 | 0.9154127 | 0.0586814 | 0.988 | 0.9606961
8.708 | 0.9154179 | 0.05861895 | 0.988 | 0.9606961
8.712 | 0.915423 | 0.05855649 | 0.988 | 0.9606961
8.716 | 0.9154281 | 0.05849403 | 0.988 | 0.9606961
8.72 | 0.9154333 | 0.05843157 | 0.988 | 0.9606961
8.724 | 0.9154384 | 0.05836911 | 0.988 | 0.9606961
8.728 | 0.9154435 | 0.05830666 | 0.988 | 0.9606961
8.732 | 0.9156453 | 0.05831443 | 0.9880086 | 0.9620729
8.736 | 0.9159601 | 0.05836263 | 0.9880222 | 0.9620729
8.74 | 0.916275 | 0.05841082 | 0.9880357 | 0.9620729
8.744 | 0.9165898 | 0.05845901 | 0.9880493 | 0.9620729
8.748 | 0.9169047 | 0.0585072 | 0.9880629 | 0.9620729
8.752 | 0.9172196 | 0.05855539 | 0.9880764 | 0.9620729
8.756 | 0.9175344 | 0.05860359 | 0.98809 | 0.9620729
8.76 | 0.9178379 | 0.05863867 | 0.9881 | 0.9639109
8.764 | 0.9181092 | 0.05863682 | 0.9881 | 0.9639109
8.768 | 0.9183806 | 0.05863497 | 0.9881 | 0.9639109
8.772 | 0.9186519 | 0.05863312 | 0.9881 | 0.9639109
8.776 | 0.9189232 | 0.05863128 | 0.9881 | 0.9639109
8.78 | 0.9191946 | 0.05862943 | 0.9881 | 0.9639109
8.784 | 0.9194659 | 0.05862758 | 0.9881 | 0.9639109
8.788 | 0.9197372 | 0.05862573 | 0.9881 | 0.9639109
8.792 | 0.9198139 | 0.05876361 | 0.9880888 | 0.9669715986
8.796 | 0.9198533 | 0.05892829 | 0.9880754 | 0.9669715986
8.8 | 0.9198927 | 0.05909297 | 0.988062 | 0.9669715986
8.804 | 0.919932 | 0.05925765 | 0.9880486 | 0.9669715986
8.808 | 0.9199714 | 0.05942233 | 0.9880352 | 0.9669715986
8.812 | 0.9200108 | 0.05958702 | 0.9880219 | 0.9669715986
8.816 | 0.9200501 | 0.0597517 | 0.9880085 | 0.9669715986
8.82 | 0.9201617 | 0.06007863 | 0.988 | 0.9690352182
8.824 | 0.9203985 | 0.06068698 | 0.988 | 0.9690352182
8.828 | 0.9206353 | 0.06129533 | 0.988 | 0.9690352182
8.832 | 0.920872 | 0.06190368 | 0.988 | 0.9690352182
8.836 | 0.9211088 | 0.06251203 | 0.988 | 0.9690352182
8.84 | 0.9213456 | 0.06312038 | 0.988 | 0.9690352182
8.844 | 0.9215824 | 0.06372873 | 0.988 | 0.9690352182
8.848 | 0.9218191 | 0.06433708 | 0.988 | 0.9690352182
8.852 | 0.9218835 | 0.06458776 | 0.988 | 0.9708083308
8.856 | 0.9219154 | 0.06477101 | 0.988 | 0.9708083308
8.86 | 0.9219473 | 0.06495426 | 0.988 | 0.9708083308
8.864 | 0.9219791 | 0.0651375 | 0.988 | 0.9708083308
8.868 | 0.922011 | 0.06532075 | 0.988 | 0.9708083308
8.872 | 0.9220429 | 0.065504 | 0.988 | 0.9708083308
8.876 | 0.9220748 | 0.06568725 | 0.988 | 0.9708083308
8.88 | 0.9220681 | 0.06574173 | 0.988 | 0.9720496807
8.884 | 0.921955 | 0.06543995 | 0.988 | 0.9720496807
8.888 | 0.9218419 | 0.06513816 | 0.988 | 0.9720496807
8.892 | 0.9217287 | 0.06483638 | 0.988 | 0.9720496807
8.896 | 0.9216156 | 0.06453459 | 0.988 | 0.9720496807
8.9 | 0.9215025 | 0.06423281 | 0.988 | 0.9720496807
8.904 | 0.9213893 | 0.06393103 | 0.988 | 0.9720496807
8.908 | 0.9212762 | 0.06362924 | 0.988 | 0.9720496807
8.912 | 0.921303 | 0.06354544 | 0.988 | 0.9725843715
8.916 | 0.9214093 | 0.06358557 | 0.988 | 0.9725843715
8.92 | 0.9215157 | 0.06362571 | 0.988 | 0.9725843715
8.924 | 0.9216221 | 0.06366584 | 0.988 | 0.9725843715
8.928 | 0.9217284 | 0.06370598 | 0.988 | 0.9725843715
8.932 | 0.9218348 | 0.06374611 | 0.988 | 0.9725843715
8.936 | 0.9219411 | 0.06378625 | 0.988 | 0.9725843715
8.94 | 0.9220475 | 0.06382638 | 0.988 | 0.9723289688
8.944 | 0.922227 | 0.06428717 | 0.9879876 | 0.9723289688
8.948 | 0.9224099 | 0.06476687 | 0.9879747 | 0.9723289688
8.952 | 0.9225927 | 0.06524658 | 0.9879618 | 0.9723289688
8.956 | 0.9227755 | 0.06572629 | 0.9879488 | 0.9723289688
8.96 | 0.9229583 | 0.06620599 | 0.9879359 | 0.9723289688
8.964 | 0.9231412 | 0.0666857 | 0.987923 | 0.9723289688
8.968 | 0.923324 | 0.0671654 | 0.98791 | 0.9723289688
8.972 | 0.9235033 | 0.06776368 | 0.9878971 | 0.9713030481
8.976 | 0.9236703 | 0.06877448 | 0.9878843 | 0.9713030481
8.98 | 0.9238374 | 0.06978527 | 0.9878715 | 0.9713030481
8.984 | 0.9240044 | 0.07079607 | 0.9878586 | 0.9713030481
8.988 | 0.9241715 | 0.07180687 | 0.9878458 | 0.9713030481
8.992 | 0.9243385 | 0.07281767 | 0.9878329 | 0.9713030481
8.996 | 0.9245055 | 0.07382847 | 0.9878201 | 0.9713030481
9 | 0.9246726 | 0.07483927 | 0.9878072 | 0.9713030481
9.004 | 0.9247843 | 0.0759021 | 0.9877944 | 0.9706051
9.008 | 0.9248244 | 0.07703229 | 0.9877817 | 0.9706051
9.012 | 0.9248645 | 0.07816247 | 0.9877689 | 0.9706051
9.016 | 0.9249047 | 0.07929266 | 0.9877562 | 0.9706051
9.02 | 0.9249448 | 0.08042285 | 0.9877434 | 0.9706051
9.024 | 0.9249849 | 0.08155303 | 0.9877307 | 0.9706051
9.028 | 0.925025 | 0.08268322 | 0.9877179 | 0.9706051
9.032 | 0.9250651 | 0.08381341 | 0.9877052 | 0.9706051
9.036 | 0.9249738 | 0.0847096 | 0.9876925 | 0.968457
9.04 | 0.9247927 | 0.08544596 | 0.9876798 | 0.968457
9.044 | 0.9246116 | 0.08618231 | 0.9876671 | 0.968457
9.048 | 0.9244306 | 0.08691867 | 0.9876545 | 0.968457
9.052 | 0.9242495 | 0.08765503 | 0.9876418 | 0.968457
9.056 | 0.9240684 | 0.08839139 | 0.9876292 | 0.968457
9.06 | 0.9238873 | 0.08912774 | 0.9876165 | 0.968457
9.064 | 0.9237062 | 0.0898641 | 0.9876038 | 0.968457
9.068 | 0.923453 | 0.09072747 | 0.9876 | 0.966076
9.072 | 0.9231686 | 0.09164589 | 0.9876 | 0.966076
9.076 | 0.9228841 | 0.0925643 | 0.9876 | 0.966076
9.08 | 0.9225996 | 0.09348272 | 0.9876 | 0.966076
9.084 | 0.9223152 | 0.09440114 | 0.9876 | 0.966076
9.088 | 0.9220307 | 0.09531956 | 0.9876 | 0.966076
9.092 | 0.9217463 | 0.09623797 | 0.9876 | 0.966076
9.096 | 0.9214618 | 0.09715639 | 0.9876 | 0.966076
9.1 | 0.9211328 | 0.09832924 | 0.9875907 | 0.9637098
9.104 | 0.9207887 | 0.09958886 | 0.9875782 | 0.9637098
9.108 | 0.9204445 | 0.1008485 | 0.9875657 | 0.9637098
9.112 | 0.9201003 | 0.1021081 | 0.9875532 | 0.9637098
9.116 | 0.9197562 | 0.1033677 | 0.9875407 | 0.9637098
9.12 | 0.919412 | 0.1046274 | 0.9875283 | 0.9637098
9.124 | 0.9190679 | 0.105887 | 0.9875158 | 0.9637098
9.128 | 0.9187237 | 0.1071466 | 0.9875033 | 0.9637098
9.132 | 0.9183619 | 0.1080481 | 0.9875 | 0.9615958976
9.136 | 0.9179938 | 0.1088224 | 0.9875 | 0.9615958976
9.14 | 0.9176257 | 0.1095966 | 0.9875 | 0.9615958976
9.144 | 0.9172577 | 0.1103709 | 0.9875 | 0.9615958976
9.148 | 0.9168896 | 0.1111451 | 0.9875 | 0.9615958976
9.152 | 0.9165215 | 0.1119193 | 0.9875 | 0.9615958976
9.156 | 0.9161534 | 0.1126936 | 0.9875 | 0.9615958976
9.16 | 0.9157854 | 0.1134678 | 0.9875 | 0.9615958976
9.164 | 0.9156039 | 0.1139279 | 0.9874917 | 0.959939
9.168 | 0.9155131 | 0.1142356 | 0.9874794 | 0.959939
9.172 | 0.9154223 | 0.1145432 | 0.9874671 | 0.959939
9.176 | 0.9153315 | 0.1148508 | 0.9874548 | 0.959939
9.18 | 0.9152407 | 0.1151585 | 0.9874425 | 0.959939
9.184 | 0.9151499 | 0.1154661 | 0.9874301 | 0.959939
9.188 | 0.9150591 | 0.1157737 | 0.9874178 | 0.959939
9.192 | 0.9149682 | 0.1160814 | 0.9874055 | 0.959939
9.196 | 0.9148289 | 0.1165269 | 0.9874 | 0.9588858
9.2 | 0.9146502 | 0.1170845 | 0.9874 | 0.9588858
9.204 | 0.9144715 | 0.1176422 | 0.9874 | 0.9588858
9.208 | 0.9142927 | 0.1181998 | 0.9874 | 0.9588858
9.212 | 0.914114 | 0.1187575 | 0.9874 | 0.9588858
9.216 | 0.9139352 | 0.1193151 | 0.9874 | 0.9588858
9.22 | 0.9137565 | 0.1198728 | 0.9874 | 0.9588858
9.224 | 0.9135778 | 0.1204304 | 0.9874 | 0.9588858
9.228 | 0.9131855 | 0.1211849 | 0.9874045 | 0.9585012
9.232 | 0.9124327 | 0.1222718 | 0.9874167 | 0.9585012
9.236 | 0.9116799 | 0.1233587 | 0.9874288 | 0.9585012
9.24 | 0.9109271 | 0.1244456 | 0.9874409 | 0.9585012
9.244 | 0.9101743 | 0.1255325 | 0.9874531 | 0.9585012
9.248 | 0.9094215 | 0.1266194 | 0.9874652 | 0.9585012
9.252 | 0.9086687 | 0.1277063 | 0.9874773 | 0.9585012
9.256 | 0.9079159 | 0.1287932 | 0.9874895 | 0.9585012
9.26 | 0.9072187 | 0.129839 | 0.9875 | 0.9587561
9.264 | 0.9068807 | 0.130619 | 0.9875 | 0.9587561
9.268 | 0.9065427 | 0.1313989 | 0.9875 | 0.9587561
9.272 | 0.9062048 | 0.1321789 | 0.9875 | 0.9587561
9.276 | 0.9058668 | 0.1329588 | 0.9875 | 0.9587561
9.28 | 0.9055288 | 0.1337388 | 0.9875 | 0.9587561
9.284 | 0.9051908 | 0.1345188 | 0.9875 | 0.9587561
9.288 | 0.9048528 | 0.1352987 | 0.9875 | 0.9587561
9.292 | 0.9045148 | 0.1360787 | 0.9875 | 0.9587561
9.296 | 0.9045421 | 0.1356405 | 0.9875 | 0.9585597595
9.3 | 0.9046406 | 0.1349651 | 0.9875 | 0.9585597595
9.304 | 0.9047391 | 0.1342896 | 0.9875 | 0.9585597595
9.308 | 0.9048375 | 0.1336142 | 0.9875 | 0.9585597595
9.312 | 0.904936 | 0.1329387 | 0.9875 | 0.9585597595
9.316 | 0.9050345 | 0.1322633 | 0.9875 | 0.9585597595
9.32 | 0.9051329 | 0.1315879 | 0.9875 | 0.9585597595
9.324 | 0.9052314 | 0.1309124 | 0.9875 | 0.9585597595
9.328 | 0.9052166 | 0.1299864 | 0.9875 | 0.9596729968
9.332 | 0.9050793 | 0.1287892 | 0.9875 | 0.9596729968
9.336 | 0.904942 | 0.127592 | 0.9875 | 0.9596729968
9.34 | 0.9048047 | 0.1263949 | 0.9875 | 0.9596729968
9.344 | 0.9046674 | 0.1251977 | 0.9875 | 0.9596729968
9.348 | 0.90453 | 0.1240005 | 0.9875 | 0.9596729968
9.352 | 0.9043927 | 0.1228033 | 0.9875 | 0.9596729968
9.356 | 0.9042554 | 0.1216061 | 0.9875 | 0.9596729968
9.36 | 0.9041025 | 0.1204469 | 0.9875007 | 0.960927079
9.364 | 0.9037196 | 0.1198499 | 0.9875125 | 0.960927079
9.368 | 0.9033366 | 0.1192529 | 0.9875243 | 0.960927079
9.372 | 0.9029536 | 0.1186559 | 0.9875361 | 0.960927079
9.376 | 0.9025706 | 0.1180589 | 0.9875479 | 0.960927079
9.38 | 0.9021877 | 0.1174619 | 0.9875597 | 0.960927079
9.384 | 0.9018047 | 0.116865 | 0.9875715 | 0.960927079
9.388 | 0.9014217 | 0.116268 | 0.9875833 | 0.960927079
9.392 | 0.9010387 | 0.115671 | 0.9875951 | 0.960927079
9.396 | 0.9005626 | 0.11539 | 0.9876 | 0.9621506958
9.4 | 0.9000204 | 0.1153329 | 0.9876 | 0.9621506958
9.404 | 0.8994782 | 0.1152759 | 0.9876 | 0.9621506958
9.408 | 0.898936 | 0.1152188 | 0.9876 | 0.9621506958
9.412 | 0.8983938 | 0.1151618 | 0.9876 | 0.9621506958
9.416 | 0.8978516 | 0.1151047 | 0.9876 | 0.9621506958
9.42 | 0.8973094 | 0.1150477 | 0.9876 | 0.9621506958
9.424 | 0.8967672 | 0.1149907 | 0.9876 | 0.9621506958
9.428 | 0.8962547 | 0.1149438 | 0.9875995 | 0.9632292236
9.432 | 0.8963637 | 0.115111 | 0.9875878 | 0.9632292236
9.436 | 0.8964727 | 0.1152781 | 0.9875762 | 0.9632292236
9.44 | 0.8965817 | 0.1154453 | 0.9875646 | 0.9632292236
9.444 | 0.8966907 | 0.1156124 | 0.987553 | 0.9632292236
9.448 | 0.8967997 | 0.1157796 | 0.9875413 | 0.9632292236
9.452 | 0.8969087 | 0.1159467 | 0.9875297 | 0.9632292236
9.456 | 0.8970177 | 0.1161138 | 0.9875181 | 0.9632292236
9.46 | 0.8971267 | 0.116281 | 0.9875065 | 0.9632292236
9.464 | 0.8975441 | 0.1164988 | 0.9875 | 0.9641126215
9.468 | 0.8983483 | 0.11678 | 0.9875 | 0.9641126215
9.472 | 0.8991525 | 0.1170613 | 0.9875 | 0.9641126215
9.476 | 0.8999567 | 0.1173426 | 0.9875 | 0.9641126215
9.48 | 0.9007609 | 0.1176239 | 0.9875 | 0.9641126215
9.484 | 0.9015651 | 0.1179051 | 0.9875 | 0.9641126215
9.488 | 0.9023693 | 0.1181864 | 0.9875 | 0.9641126215
9.492 | 0.9031735 | 0.1184677 | 0.9875 | 0.9641126215
9.496 | 0.9039777 | 0.118749 | 0.9875 | 0.9641126215
9.5 | 0.9045543 | 0.1190165 | 0.9875 | 0.9647982904
9.504 | 0.9050661 | 0.11928 | 0.9875 | 0.9647982904
9.508 | 0.9055779 | 0.1195436 | 0.9875 | 0.9647982904
9.512 | 0.9060897 | 0.1198071 | 0.9875 | 0.9647982904
9.516 | 0.9066015 | 0.1200707 | 0.9875 | 0.9647982904
9.52 | 0.9071133 | 0.1203342 | 0.9875 | 0.9647982904
9.524 | 0.9076252 | 0.1205978 | 0.9875 | 0.9647982904
9.528 | 0.908137 | 0.1208613 | 0.9875 | 0.9647982904
9.532 | 0.9086215 | 0.1211005 | 0.9875 | 0.9653062664
9.536 | 0.9085837 | 0.1208733 | 0.9875 | 0.9653062664
9.54 | 0.908546 | 0.1206461 | 0.9875 | 0.9653062664
9.544 | 0.9085083 | 0.120419 | 0.9875 | 0.9653062664
9.548 | 0.9084706 | 0.1201918 | 0.9875 | 0.9653062664
9.552 | 0.9084329 | 0.1199646 | 0.9875 | 0.9653062664
9.556 | 0.9083951 | 0.1197374 | 0.9875 | 0.9653062664
9.56 | 0.9083574 | 0.1195103 | 0.9875 | 0.9653062664
9.564 | 0.9083197 | 0.1192831 | 0.9875 | 0.9653062664
9.568 | 0.9083246 | 0.1190673 | 0.9875029 | 0.9656568159
9.572 | 0.9084528 | 0.1188846 | 0.9875142 | 0.9656568159
9.576 | 0.908581 | 0.1187018 | 0.9875255 | 0.9656568159
9.58 | 0.9087092 | 0.1185191 | 0.9875368 | 0.9656568159
9.584 | 0.9088374 | 0.1183363 | 0.9875481 | 0.9656568159
9.588 | 0.9089657 | 0.1181536 | 0.9875593 | 0.9656568159
9.592 | 0.9090939 | 0.1179708 | 0.9875706 | 0.9656568159
9.596 | 0.9092221 | 0.1177881 | 0.9875819 | 0.9656568159
9.6 | 0.9093503 | 0.1176053 | 0.9875932 | 0.9656568159
9.604 | 0.9096726 | 0.1174805 | 0.9876 | 0.9658699092
9.608 | 0.910288 | 0.1174431 | 0.9876 | 0.9658699092
9.612 | 0.9109035 | 0.1174058 | 0.9876 | 0.9658699092
9.616 | 0.9115189 | 0.1173684 | 0.9876 | 0.9658699092
9.62 | 0.9121343 | 0.117331 | 0.9876 | 0.9658699092
9.624 | 0.9127498 | 0.1172936 | 0.9876 | 0.9658699092
9.628 | 0.9133652 | 0.1172563 | 0.9876 | 0.9658699092
9.632 | 0.9139806 | 0.1172189 | 0.9876 | 0.9658699092
9.636 | 0.9145961 | 0.1171815 | 0.9876 | 0.9658699092
9.64 | 0.9151809 | 0.1171485 | 0.9876 | 0.9659838419
9.644 | 0.9157316 | 0.1171204 | 0.9876 | 0.9659838419
9.648 | 0.9162824 | 0.1170922 | 0.9876 | 0.9659838419
9.652 | 0.9168332 | 0.117064 | 0.9876 | 0.9659838419
9.656 | 0.9173839 | 0.1170359 | 0.9876 | 0.9659838419
9.66 | 0.9179347 | 0.1170077 | 0.9876 | 0.9659838419
9.664 | 0.9184855 | 0.1169796 | 0.9876 | 0.9659838419
9.668 | 0.9190362 | 0.1169514 | 0.9876 | 0.9659838419
9.672 | 0.919587 | 0.1169232 | 0.9876 | 0.9659838419
9.676 | 0.9198617 | 0.1169622 | 0.9876053 | 0.9660842527
9.68 | 0.9198414 | 0.117073 | 0.9876164 | 0.9660842527
9.684 | 0.919821 | 0.1171838 | 0.9876274 | 0.9660842527
9.688 | 0.9198006 | 0.1172945 | 0.9876385 | 0.9660842527
9.692 | 0.9197803 | 0.1174053 | 0.9876495 | 0.9660842527
9.696 | 0.9197599 | 0.1175161 | 0.9876605 | 0.9660842527
9.7 | 0.9197395 | 0.1176269 | 0.9876716 | 0.9660842527
9.704 | 0.9197192 | 0.1177376 | 0.9876826 | 0.9660842527
9.708 | 0.9196988 | 0.1178484 | 0.9876937 | 0.9660842527
9.712 | 0.9194585 | 0.1179552 | 0.9877 | 0.9653359
9.716 | 0.918921 | 0.1180566 | 0.9877 | 0.9653359
9.72 | 0.9183835 | 0.118158 | 0.9877 | 0.9653359
9.724 | 0.917846 | 0.1182594 | 0.9877 | 0.9653359
9.728 | 0.9173085 | 0.1183607 | 0.9877 | 0.9653359
9.732 | 0.916771 | 0.1184621 | 0.9877 | 0.9653359
9.736 | 0.9162334 | 0.1185635 | 0.9877 | 0.9653359
9.74 | 0.9156959 | 0.1186649 | 0.9877 | 0.9653359
9.744 | 0.9151584 | 0.1187663 | 0.9877 | 0.9653359
9.748 | 0.9147395 | 0.1189891 | 0.9877033 | 0.9658773176
9.752 | 0.9145989 | 0.1194966 | 0.9877141 | 0.9658773176
9.756 | 0.9144582 | 0.1200041 | 0.987725 | 0.9658773176
9.76 | 0.9143176 | 0.1205116 | 0.9877359 | 0.9658773176
9.764 | 0.914177 | 0.1210192 | 0.9877468 | 0.9658773176
9.768 | 0.9140363 | 0.1215267 | 0.9877576 | 0.9658773176
9.772 | 0.9138957 | 0.1220342 | 0.9877685 | 0.9658773176
9.776 | 0.913755 | 0.1225417 | 0.9877794 | 0.9658773176
9.78 | 0.9136144 | 0.1230492 | 0.9877903 | 0.9658773176
9.784 | 0.9135346 | 0.1235856 | 0.9878 | 0.9668839
9.788 | 0.9139796 | 0.124371 | 0.9878 | 0.9668839
9.792 | 0.9144247 | 0.1251564 | 0.9878 | 0.9668839
9.796 | 0.9148697 | 0.1259418 | 0.9878 | 0.9668839
9.8 | 0.9153148 | 0.1267272 | 0.9878 | 0.9668839
9.804 | 0.9157598 | 0.1275126 | 0.9878 | 0.9668839
9.808 | 0.9162049 | 0.128298 | 0.9878 | 0.9668839
9.812 | 0.9166499 | 0.1290834 | 0.9878 | 0.9668839
9.816 | 0.917095 | 0.1298688 | 0.9878 | 0.9668839
9.82 | 0.9175401 | 0.1306542 | 0.9878 | 0.9668839
9.824 | 0.9178054 | 0.1314334 | 0.9878 | 0.9684007
9.828 | 0.9180362 | 0.1322113 | 0.9878 | 0.9684007
9.832 | 0.918267 | 0.1329893 | 0.9878 | 0.9684007
9.836 | 0.9184978 | 0.1337672 | 0.9878 | 0.9684007
9.84 | 0.9187286 | 0.1345451 | 0.9878 | 0.9684007
9.844 | 0.9189595 | 0.1353231 | 0.9878 | 0.9684007
9.848 | 0.9191903 | 0.136101 | 0.9878 | 0.9684007
9.852 | 0.9194211 | 0.136879 | 0.9878 | 0.9684007
9.856 | 0.9196519 | 0.1376569 | 0.9878 | 0.9684007
9.86 | 0.9199236 | 0.1385308 | 0.9878 | 0.9702941
9.864 | 0.9202354 | 0.1394993 | 0.9878 | 0.9702941
9.868 | 0.9205473 | 0.1404677 | 0.9878 | 0.9702941
9.872 | 0.9208591 | 0.1414361 | 0.9878 | 0.9702941
9.876 | 0.921171 | 0.1424046 | 0.9878 | 0.9702941
9.88 | 0.9214828 | 0.143373 | 0.9878 | 0.9702941
9.884 | 0.9217947 | 0.1443414 | 0.9878 | 0.9702941
9.888 | 0.9221065 | 0.1453099 | 0.9878 | 0.9702941
9.892 | 0.9224184 | 0.1462783 | 0.9878 | 0.9702941
9.896 | 0.922756 | 0.1471991 | 0.9878 | 0.9722332
9.9 | 0.923332 | 0.1476788 | 0.9878 | 0.9722332
9.904 | 0.9239081 | 0.1481585 | 0.9878 | 0.9722332
9.908 | 0.9244842 | 0.1486382 | 0.9878 | 0.9722332
9.912 | 0.9250602 | 0.1491178 | 0.9878 | 0.9722332
9.916 | 0.9256363 | 0.1495975 | 0.9878 | 0.9722332
9.92 | 0.9262123 | 0.1500772 | 0.9878 | 0.9722332
9.924 | 0.9267884 | 0.1505568 | 0.9878 | 0.9722332
9.928 | 0.9273645 | 0.1510365 | 0.9878 | 0.9722332
9.932 | 0.9279405 | 0.1515162 | 0.9878 | 0.9722332
9.936 | 0.9282264 | 0.1518047 | 0.9878 | 0.9737419
9.94 | 0.9283337 | 0.1519754 | 0.9878 | 0.9737419
9.944 | 0.9284409 | 0.1521461 | 0.9878 | 0.9737419
9.948 | 0.9285481 | 0.1523168 | 0.9878 | 0.9737419
9.952 | 0.9286553 | 0.1524875 | 0.9878 | 0.9737419
9.956 | 0.9287626 | 0.1526583 | 0.9878 | 0.9737419
9.96 | 0.9288698 | 0.152829 | 0.9878 | 0.9737419
9.964 | 0.928977 | 0.1529997 | 0.9878 | 0.9737419
9.968 | 0.9290842 | 0.1531704 | 0.9878 | 0.9737419
9.972 | 0.929158 | 0.1533859 | 0.9878 | 0.9743169
9.976 | 0.9287691 | 0.1542202 | 0.9878 | 0.9743169
9.98 | 0.9283801 | 0.1550545 | 0.9878 | 0.9743169
9.984 | 0.9279911 | 0.1558888 | 0.9878 | 0.9743169
9.988 | 0.9276021 | 0.1567231 | 0.9878 | 0.9743169
9.992 | 0.9272131 | 0.1575574 | 0.9878 | 0.9743169
9.996 | 0.9268241 | 0.1583917 | 0.9878 | 0.9743169
10 | 0.9264352 | 0.159226 | 0.9878 | 0.9743169
10.004 | 0.9260462 | 0.1600603 | 0.9878 | 0.9743169
10.008 | 0.9256572 | 0.1608946 | 0.9878 | 0.9743169
10.012 | 0.9253847 | 0.1616909 | 0.9877954 | 0.973576893
10.016 | 0.9252591 | 0.1624392 | 0.9877851 | 0.973576893
10.02 | 0.9251335 | 0.1631876 | 0.9877748 | 0.973576893
10.024 | 0.9250079 | 0.163936 | 0.9877645 | 0.973576893
10.028 | 0.9248823 | 0.1646844 | 0.9877542 | 0.973576893
10.032 | 0.9247567 | 0.1654327 | 0.9877439 | 0.973576893
10.036 | 0.9246311 | 0.1661811 | 0.9877336 | 0.973576893
10.04 | 0.9245055 | 0.1669295 | 0.9877233 | 0.973576893
10.044 | 0.9243799 | 0.1676779 | 0.987713 | 0.973576893
10.048 | 0.9242543 | 0.1684262 | 0.9877027 | 0.973576893
10.052 | 0.9245213 | 0.1685264 | 0.9877 | 0.9713929
10.056 | 0.9249245 | 0.1684017 | 0.9877 | 0.9713929
10.06 | 0.9253278 | 0.1682769 | 0.9877 | 0.9713929
10.064 | 0.925731 | 0.1681521 | 0.9877 | 0.9713929
10.068 | 0.9261342 | 0.1680273 | 0.9877 | 0.9713929
10.072 | 0.9265375 | 0.1679025 | 0.9877 | 0.9713929
10.076 | 0.9269407 | 0.1677777 | 0.9877 | 0.9713929
10.08 | 0.927344 | 0.1676529 | 0.9877 | 0.9713929
10.084 | 0.9277472 | 0.1675282 | 0.9877 | 0.9713929
10.088 | 0.9281505 | 0.1674034 | 0.9877 | 0.9679479
10.092 | 0.9281904 | 0.1666339 | 0.9877098 | 0.9679479
10.096 | 0.928218 | 0.1658424 | 0.98772 | 0.9679479
10.1 | 0.9282455 | 0.1650508 | 0.9877301 | 0.9679479
10.104 | 0.9282731 | 0.1642593 | 0.9877403 | 0.9679479
10.108 | 0.9283006 | 0.1634678 | 0.9877504 | 0.9679479
10.112 | 0.9283282 | 0.1626763 | 0.9877606 | 0.9679479
10.116 | 0.9283557 | 0.1618848 | 0.9877707 | 0.9679479
10.12 | 0.9283833 | 0.1610933 | 0.9877809 | 0.9679479
10.124 | 0.9284108 | 0.1603018 | 0.987791 | 0.9679479
10.128 | 0.9284053 | 0.1595251 | 0.9878 | 0.9636969
10.132 | 0.9281462 | 0.1588621 | 0.9878 | 0.9636969
10.136 | 0.9278871 | 0.1581991 | 0.9878 | 0.9636969
10.14 | 0.927628 | 0.1575361 | 0.9878 | 0.9636969
10.144 | 0.9273689 | 0.156873 | 0.9878 | 0.9636969
10.148 | 0.9271099 | 0.15621 | 0.9878 | 0.9636969
10.152 | 0.9268508 | 0.155547 | 0.9878 | 0.9636969
10.156 | 0.9265917 | 0.154884 | 0.9878 | 0.9636969
10.16 | 0.9263326 | 0.1542209 | 0.9878 | 0.9636969
10.164 | 0.9260735 | 0.1535579 | 0.9878 | 0.9636969
10.168 | 0.9259148 | 0.1529948 | 0.9878 | 0.9592421292
10.172 | 0.9261943 | 0.1528677 | 0.9878 | 0.9592421292
10.176 | 0.9264738 | 0.1527406 | 0.9878 | 0.9592421292
10.18 | 0.9267533 | 0.1526135 | 0.9878 | 0.9592421292
10.184 | 0.9270328 | 0.1524864 | 0.9878 | 0.9592421292
10.188 | 0.9273123 | 0.1523593 | 0.9878 | 0.9592421292
10.192 | 0.9275918 | 0.1522323 | 0.9878 | 0.9592421292
10.196 | 0.9278713 | 0.1521052 | 0.9878 | 0.9592421292
10.2 | 0.9281508 | 0.1519781 | 0.9878 | 0.9592421292
10.204 | 0.9284303 | 0.151851 | 0.9878 | 0.9592421292
10.208 | 0.9287005 | 0.1517819 | 0.9877982 | 0.9551746
10.212 | 0.9289279 | 0.1519782 | 0.9877883 | 0.9551746
10.216 | 0.9291553 | 0.1521745 | 0.9877784 | 0.9551746
10.22 | 0.9293827 | 0.1523708 | 0.9877685 | 0.9551746
10.224 | 0.9296101 | 0.1525671 | 0.9877586 | 0.9551746
10.228 | 0.9298375 | 0.1527634 | 0.9877487 | 0.9551746
10.232 | 0.9300649 | 0.1529597 | 0.9877387 | 0.9551746
10.236 | 0.9302923 | 0.153156 | 0.9877288 | 0.9551746
10.24 | 0.9305197 | 0.1533523 | 0.9877189 | 0.9551746
10.244 | 0.9307471 | 0.1535487 | 0.987709 | 0.9551746
10.248 | 0.9309387 | 0.1537157 | 0.9877 | 0.9519431
10.252 | 0.93078 | 0.1535971 | 0.9877 | 0.9519431
10.256 | 0.9306213 | 0.1534786 | 0.9877 | 0.9519431
10.26 | 0.9304626 | 0.15336 | 0.9877 | 0.9519431
10.264 | 0.9303038 | 0.1532415 | 0.9877 | 0.9519431
10.268 | 0.9301451 | 0.1531229 | 0.9877 | 0.9519431
10.272 | 0.9299864 | 0.1530044 | 0.9877 | 0.9519431
10.276 | 0.9298277 | 0.1528858 | 0.9877 | 0.9519431
10.28 | 0.929669 | 0.1527672 | 0.9877 | 0.9519431
10.284 | 0.9295103 | 0.1526487 | 0.9877 | 0.9519431
10.288 | 0.9293516 | 0.1525301 | 0.9877 | 0.9497887
10.292 | 0.9292739 | 0.1522173 | 0.9877 | 0.9497887
10.296 | 0.9292025 | 0.1518891 | 0.9877 | 0.9497887
10.3 | 0.9291312 | 0.1515609 | 0.9877 | 0.9497887
10.304 | 0.9290598 | 0.1512327 | 0.9877 | 0.9497887
10.308 | 0.9289885 | 0.1509046 | 0.9877 | 0.9497887
10.312 | 0.9289171 | 0.1505764 | 0.9877 | 0.9497887
10.316 | 0.9288458 | 0.1502482 | 0.9877 | 0.9497887
10.32 | 0.9287744 | 0.14992 | 0.9877 | 0.9497887
10.324 | 0.9287031 | 0.1495918 | 0.9877 | 0.9497887
10.328 | 0.9286317 | 0.1492636 | 0.9877 | 0.9497887
10.332 | 0.9285085 | 0.1491263 | 0.9877 | 0.9487519
10.336 | 0.9283607 | 0.1490791 | 0.9877 | 0.9487519
10.34 | 0.928213 | 0.149032 | 0.9877 | 0.9487519
10.344 | 0.9280652 | 0.1489848 | 0.9877 | 0.9487519
10.348 | 0.9279175 | 0.1489376 | 0.9877 | 0.9487519
10.352 | 0.9277698 | 0.1488904 | 0.9877 | 0.9487519
10.356 | 0.927622 | 0.1488432 | 0.9877 | 0.9487519
10.36 | 0.9274743 | 0.148796 | 0.9877 | 0.9487519
10.364 | 0.9273265 | 0.1487489 | 0.9877 | 0.9487519
10.368 | 0.9271788 | 0.1487017 | 0.9877 | 0.9487519
10.372 | 0.9269718 | 0.1486851 | 0.9876966 | 0.948727721
10.376 | 0.9266548 | 0.1487254 | 0.987687 | 0.948727721
10.38 | 0.9263377 | 0.1487657 | 0.9876774 | 0.948727721
10.384 | 0.9260207 | 0.148806 | 0.9876678 | 0.948727721
10.388 | 0.9257037 | 0.1488463 | 0.9876582 | 0.948727721
10.392 | 0.9253867 | 0.1488866 | 0.9876486 | 0.948727721
10.396 | 0.9250697 | 0.148927 | 0.987639 | 0.948727721
10.4 | 0.9247526 | 0.1489673 | 0.9876294 | 0.948727721
10.404 | 0.9244356 | 0.1490076 | 0.9876198 | 0.948727721
10.408 | 0.9241186 | 0.1490479 | 0.9876102 | 0.948727721
10.412 | 0.9238016 | 0.1490882 | 0.9876006 | 0.9495365368
10.416 | 0.9238486 | 0.1491908 | 0.9876 | 0.9495365368
10.42 | 0.9239198 | 0.1492977 | 0.9876 | 0.9495365368
10.424 | 0.9239909 | 0.1494045 | 0.9876 | 0.9495365368
10.428 | 0.924062 | 0.1495113 | 0.9876 | 0.9495365368
10.432 | 0.9241332 | 0.1496181 | 0.9876 | 0.9495365368
10.436 | 0.9242043 | 0.1497249 | 0.9876 | 0.9495365368
10.44 | 0.9242755 | 0.1498317 | 0.9876 | 0.9495365368
10.444 | 0.9243466 | 0.1499385 | 0.9876 | 0.9495365368
10.448 | 0.9244178 | 0.1500453 | 0.9876 | 0.9495365368
10.452 | 0.9244889 | 0.1501522 | 0.9876 | 0.9495365368
10.456 | 0.9247178 | 0.1502634 | 0.9875958 | 0.9509784
10.46 | 0.925146 | 0.1503803 | 0.9875864 | 0.9509784
10.464 | 0.9255742 | 0.1504972 | 0.9875769 | 0.9509784
10.468 | 0.9260025 | 0.1506141 | 0.9875675 | 0.9509784
10.472 | 0.9264307 | 0.1507309 | 0.987558 | 0.9509784
10.476 | 0.9268589 | 0.1508478 | 0.9875486 | 0.9509784
10.48 | 0.9272871 | 0.1509647 | 0.9875391 | 0.9509784
10.484 | 0.9277153 | 0.1510816 | 0.9875297 | 0.9509784
10.488 | 0.9281436 | 0.1511985 | 0.9875202 | 0.9509784
10.492 | 0.9285718 | 0.1513154 | 0.9875108 | 0.9509784
10.496 | 0.929 | 0.1514322 | 0.9875013 | 0.9528552
10.5 | 0.9292178 | 0.1514789 | 0.9874919 | 0.9528552
10.504 | 0.9294015 | 0.1515142 | 0.9874826 | 0.9528552
10.508 | 0.9295851 | 0.1515495 | 0.9874732 | 0.9528552
10.512 | 0.9297688 | 0.1515847 | 0.9874638 | 0.9528552
10.516 | 0.9299524 | 0.15162 | 0.9874544 | 0.9528552
10.52 | 0.9301361 | 0.1516553 | 0.9874451 | 0.9528552
10.524 | 0.9303198 | 0.1516906 | 0.9874357 | 0.9528552
10.528 | 0.9305034 | 0.1517259 | 0.9874263 | 0.9528552
10.532 | 0.9306871 | 0.1517611 | 0.9874169 | 0.9528552
10.536 | 0.9308707 | 0.1517964 | 0.9874076 | 0.9528552
10.54 | 0.9309808 | 0.1518654 | 0.9873982 | 0.9549616
10.544 | 0.9307836 | 0.152075 | 0.9873889 | 0.9549616
10.548 | 0.9305864 | 0.1522846 | 0.9873796 | 0.9549616
10.552 | 0.9303893 | 0.1524942 | 0.9873703 | 0.9549616
10.556 | 0.9301921 | 0.1527038 | 0.987361 | 0.9549616
10.56 | 0.9299949 | 0.1529134 | 0.9873517 | 0.9549616
10.564 | 0.9297977 | 0.153123 | 0.9873424 | 0.9549616
10.568 | 0.9296005 | 0.1533326 | 0.9873331 | 0.9549616
10.572 | 0.9294033 | 0.1535423 | 0.9873238 | 0.9549616
10.576 | 0.9292061 | 0.1537519 | 0.9873145 | 0.9549616
10.58 | 0.9290089 | 0.1539615 | 0.9873052 | 0.9549616
10.584 | 0.9287982 | 0.1542084 | 0.987296 | 0.9570661258
10.588 | 0.9285702 | 0.1545032 | 0.9872867 | 0.9570661258
10.592 | 0.9283422 | 0.1547979 | 0.9872775 | 0.9570661258
10.596 | 0.9281143 | 0.1550926 | 0.9872683 | 0.9570661258
10.6 | 0.9278863 | 0.1553873 | 0.9872591 | 0.9570661258
10.604 | 0.9276583 | 0.155682 | 0.9872498 | 0.9570661258
10.608 | 0.9274303 | 0.1559767 | 0.9872406 | 0.9570661258
10.612 | 0.9272023 | 0.1562715 | 0.9872314 | 0.9570661258
10.616 | 0.9269743 | 0.1565662 | 0.9872222 | 0.9570661258
10.62 | 0.9267463 | 0.1568609 | 0.9872129 | 0.9570661258
10.624 | 0.9265183 | 0.1571556 | 0.9872037 | 0.9570661258
10.628 | 0.9264601 | 0.157499 | 0.9871945 | 0.9589075
10.632 | 0.9265168 | 0.1578753 | 0.9871854 | 0.9589075
10.636 | 0.9265736 | 0.1582516 | 0.9871762 | 0.9589075
10.64 | 0.9266303 | 0.1586279 | 0.9871671 | 0.9589075
10.644 | 0.926687 | 0.1590042 | 0.987158 | 0.9589075
10.648 | 0.9267437 | 0.1593804 | 0.9871488 | 0.9589075
10.652 | 0.9268004 | 0.1597567 | 0.9871397 | 0.9589075
10.656 | 0.9268572 | 0.160133 | 0.9871305 | 0.9589075
10.66 | 0.9269139 | 0.1605093 | 0.9871214 | 0.9589075
10.664 | 0.9269706 | 0.1608856 | 0.9871122 | 0.9589075
10.668 | 0.9270273 | 0.1612619 | 0.9871031 | 0.9589075
10.672 | 0.9272394 | 0.1617002 | 0.987094 | 0.9602259
10.676 | 0.9275299 | 0.1621696 | 0.9870849 | 0.9602259
10.68 | 0.9278204 | 0.1626391 | 0.9870758 | 0.9602259
10.684 | 0.9281109 | 0.1631086 | 0.9870668 | 0.9602259
10.688 | 0.9284014 | 0.163578 | 0.9870577 | 0.9602259
10.692 | 0.9286919 | 0.1640475 | 0.9870486 | 0.9602259
10.696 | 0.9289824 | 0.164517 | 0.9870395 | 0.9602259
10.7 | 0.9292729 | 0.1649865 | 0.9870305 | 0.9602259
10.704 | 0.9295634 | 0.1654559 | 0.9870214 | 0.9602259
10.708 | 0.9298539 | 0.1659254 | 0.9870123 | 0.9602259
10.712 | 0.9301444 | 0.1663949 | 0.9870032 | 0.9602259
10.716 | 0.9303597 | 0.1667933 | 0.9870058 | 0.9608308
10.72 | 0.9305332 | 0.1671522 | 0.9870148 | 0.9608308
10.724 | 0.9307066 | 0.167511 | 0.9870238 | 0.9608308
10.728 | 0.9308801 | 0.1678699 | 0.9870328 | 0.9608308
10.732 | 0.9310535 | 0.1682288 | 0.9870418 | 0.9608308
10.736 | 0.931227 | 0.1685877 | 0.9870508 | 0.9608308
10.74 | 0.9314004 | 0.1689465 | 0.9870598 | 0.9608308
10.744 | 0.9315739 | 0.1693054 | 0.9870688 | 0.9608308
10.748 | 0.9317473 | 0.1696643 | 0.9870778 | 0.9608308
10.752 | 0.9319208 | 0.1700231 | 0.9870868 | 0.9608308
10.756 | 0.9320942 | 0.170382 | 0.9870958 | 0.9608308
10.76 | 0.9321192 | 0.170714 | 0.9871 | 0.9606776
10.764 | 0.932012 | 0.1710221 | 0.9871 | 0.9606776
10.768 | 0.9319048 | 0.1713302 | 0.9871 | 0.9606776
10.772 | 0.9317976 | 0.1716383 | 0.9871 | 0.9606776
10.776 | 0.9316904 | 0.1719465 | 0.9871 | 0.9606776
10.78 | 0.9315832 | 0.1722546 | 0.9871 | 0.9606776
10.784 | 0.931476 | 0.1725627 | 0.9871 | 0.9606776
10.788 | 0.9313688 | 0.1728708 | 0.9871 | 0.9606776
10.792 | 0.9312616 | 0.1731789 | 0.9871 | 0.9606776
10.796 | 0.9311544 | 0.173487 | 0.9871 | 0.9606776
10.8 | 0.9310472 | 0.1737951 | 0.9871 | 0.9606776
10.804 | 0.9308996 | 0.174138 | 0.9871029 | 0.9599222
10.808 | 0.9306674 | 0.174554 | 0.9871117 | 0.9599222
10.812 | 0.9304352 | 0.1749699 | 0.9871206 | 0.9599222
10.816 | 0.9302031 | 0.1753858 | 0.9871294 | 0.9599222
10.82 | 0.9299709 | 0.1758017 | 0.9871383 | 0.9599222
10.824 | 0.9297387 | 0.1762177 | 0.9871471 | 0.9599222
10.828 | 0.9295066 | 0.1766336 | 0.987156 | 0.9599222
10.832 | 0.9292744 | 0.1770495 | 0.9871648 | 0.9599222
10.836 | 0.9290422 | 0.1774654 | 0.9871737 | 0.9599222
10.84 | 0.92881 | 0.1778814 | 0.9871825 | 0.9599222
10.844 | 0.9285779 | 0.1782973 | 0.9871914 | 0.9599222
10.848 | 0.9283507 | 0.178715 | 0.9872002 | 0.9589101
10.852 | 0.9283337 | 0.1792059 | 0.987209 | 0.9589101
10.856 | 0.9283167 | 0.1796969 | 0.9872178 | 0.9589101
10.86 | 0.9282997 | 0.1801878 | 0.9872265 | 0.9589101
10.864 | 0.9282827 | 0.1806788 | 0.9872353 | 0.9589101
10.868 | 0.9282657 | 0.1811698 | 0.9872441 | 0.9589101
10.872 | 0.9282487 | 0.1816607 | 0.9872529 | 0.9589101
10.876 | 0.9282317 | 0.1821517 | 0.9872616 | 0.9589101
10.88 | 0.9282147 | 0.1826426 | 0.9872704 | 0.9589101
10.884 | 0.9281977 | 0.1831336 | 0.9872792 | 0.9589101
10.888 | 0.9281807 | 0.1836246 | 0.987288 | 0.9589101
10.892 | 0.9281637 | 0.1841155 | 0.9872967 | 0.9589101
10.896 | 0.9284047 | 0.1845424 | 0.9873055 | 0.9580981
10.9 | 0.9287985 | 0.1849315 | 0.9873142 | 0.9580981
10.904 | 0.9291923 | 0.1853205 | 0.9873229 | 0.9580981
10.908 | 0.929586 | 0.1857095 | 0.9873316 | 0.9580981
10.912 | 0.9299798 | 0.1860985 | 0.9873403 | 0.9580981
10.916 | 0.9303735 | 0.1864875 | 0.987349 | 0.9580981
10.92 | 0.9307673 | 0.1868765 | 0.9873577 | 0.9580981
10.924 | 0.9311611 | 0.1872655 | 0.9873664 | 0.9580981
10.928 | 0.9315548 | 0.1876545 | 0.9873751 | 0.9580981
10.932 | 0.9319486 | 0.1880436 | 0.9873838 | 0.9580981
10.936 | 0.9323423 | 0.1884326 | 0.9873925 | 0.9580981
10.94 | 0.9327259 | 0.188822 | 0.9874012 | 0.9579253
10.944 | 0.9330452 | 0.1892138 | 0.9874098 | 0.9579253
10.948 | 0.9333645 | 0.1896056 | 0.9874184 | 0.9579253
10.952 | 0.9336838 | 0.1899975 | 0.9874271 | 0.9579253
10.956 | 0.9340031 | 0.1903893 | 0.9874357 | 0.9579253
10.96 | 0.9343224 | 0.1907812 | 0.9874443 | 0.9579253
10.964 | 0.9346418 | 0.191173 | 0.987453 | 0.9579253
10.968 | 0.9349611 | 0.1915649 | 0.9874616 | 0.9579253
10.972 | 0.9352804 | 0.1919567 | 0.9874702 | 0.9579253
10.976 | 0.9355997 | 0.1923485 | 0.9874788 | 0.9579253
10.98 | 0.935919 | 0.1927404 | 0.9874875 | 0.9579253
10.984 | 0.9362383 | 0.1931322 | 0.9874961 | 0.9579253
10.988 | 0.936385 | 0.1935867 | 0.9875047 | 0.958675
10.992 | 0.9363897 | 0.1940928 | 0.9875133 | 0.958675
10.996 | 0.9363945 | 0.1945988 | 0.9875218 | 0.958675
11 | 0.9363992 | 0.1951049 | 0.9875304 | 0.958675
11.004 | 0.936404 | 0.1956109 | 0.9875389 | 0.958675
11.008 | 0.9364087 | 0.196117 | 0.9875475 | 0.958675
11.012 | 0.9364135 | 0.196623 | 0.987556 | 0.958675
11.016 | 0.9364182 | 0.197129 | 0.9875646 | 0.958675
11.02 | 0.936423 | 0.1976351 | 0.9875731 | 0.958675
11.024 | 0.9364277 | 0.1981411 | 0.9875817 | 0.958675
11.028 | 0.9364325 | 0.1986472 | 0.9875903 | 0.958675
11.032 | 0.9364372 | 0.1991532 | 0.9875988 | 0.9603748
11.036 | 0.9364538 | 0.1994292 | 0.9876073 | 0.9603748
11.04 | 0.9364723 | 0.1996682 | 0.9876158 | 0.9603748
11.044 | 0.9364907 | 0.1999072 | 0.9876243 | 0.9603748
11.048 | 0.9365092 | 0.2001463 | 0.9876328 | 0.9603748
11.052 | 0.9365277 | 0.2003853 | 0.9876412 | 0.9603748
11.056 | 0.9365462 | 0.2006244 | 0.9876497 | 0.9603748
11.06 | 0.9365646 | 0.2008634 | 0.9876582 | 0.9603748
11.064 | 0.9365831 | 0.2011024 | 0.9876667 | 0.9603748
11.068 | 0.9366016 | 0.2013415 | 0.9876752 | 0.9603748
11.072 | 0.9366201 | 0.2015805 | 0.9876837 | 0.9603748
11.076 | 0.9366386 | 0.2018196 | 0.9876922 | 0.9603748
11.08 | 0.9366575 | 0.2020401 | 0.9877 | 0.962762938
11.084 | 0.9366825 | 0.2020317 | 0.9877 | 0.962762938
11.088 | 0.9367075 | 0.2020233 | 0.9877 | 0.962762938
11.092 | 0.9367325 | 0.2020148 | 0.9877 | 0.962762938
11.096 | 0.9367575 | 0.2020064 | 0.9877 | 0.962762938
11.1 | 0.9367825 | 0.201998 | 0.9877 | 0.962762938
11.104 | 0.9368075 | 0.2019896 | 0.9877 | 0.962762938
11.108 | 0.9368326 | 0.2019812 | 0.9877 | 0.962762938
11.112 | 0.9368576 | 0.2019728 | 0.9877 | 0.962762938
11.116 | 0.9368826 | 0.2019644 | 0.9877 | 0.962762938
11.12 | 0.9369076 | 0.201956 | 0.9877 | 0.962762938
11.124 | 0.9369326 | 0.2019476 | 0.9877 | 0.962762938
11.128 | 0.9369327 | 0.2019683 | 0.9877 | 0.9653395
11.132 | 0.9368245 | 0.2021154 | 0.9877 | 0.9653395
11.136 | 0.9367164 | 0.2022625 | 0.9877 | 0.9653395
11.14 | 0.9366082 | 0.2024097 | 0.9877 | 0.9653395
11.144 | 0.9365 | 0.2025568 | 0.9877 | 0.9653395
11.148 | 0.9363918 | 0.202704 | 0.9877 | 0.9653395
11.152 | 0.9362837 | 0.2028511 | 0.9877 | 0.9653395
11.156 | 0.9361755 | 0.2029983 | 0.9877 | 0.9653395
11.16 | 0.9360673 | 0.2031454 | 0.9877 | 0.9653395
11.164 | 0.9359591 | 0.2032925 | 0.9877 | 0.9653395
11.168 | 0.935851 | 0.2034397 | 0.9877 | 0.9653395
11.172 | 0.9357428 | 0.2035868 | 0.9877 | 0.9653395
11.176 | 0.9356207 | 0.2037847 | 0.9877 | 0.9674871
11.18 | 0.9354418 | 0.2041904 | 0.9877 | 0.9674871
11.184 | 0.9352628 | 0.2045961 | 0.9877 | 0.9674871
11.188 | 0.9350839 | 0.2050017 | 0.9877 | 0.9674871
11.192 | 0.9349049 | 0.2054074 | 0.9877 | 0.9674871
11.196 | 0.934726 | 0.2058131 | 0.9877 | 0.9674871
11.2 | 0.934547 | 0.2062188 | 0.9877 | 0.9674871
11.204 | 0.9343681 | 0.2066244 | 0.9877 | 0.9674871
11.208 | 0.9341892 | 0.2070301 | 0.9877 | 0.9674871
11.212 | 0.9340102 | 0.2074358 | 0.9877 | 0.9674871
11.216 | 0.9338313 | 0.2078415 | 0.9877 | 0.9674871
11.22 | 0.9336523 | 0.2082472 | 0.9877 | 0.9674871
11.224 | 0.933477 | 0.2086734 | 0.9876992 | 0.968632
11.228 | 0.9333336 | 0.2092816 | 0.987691 | 0.968632
11.232 | 0.9331903 | 0.2098897 | 0.9876828 | 0.968632
11.236 | 0.9330469 | 0.2104978 | 0.9876746 | 0.968632
11.24 | 0.9329036 | 0.211106 | 0.9876664 | 0.968632
11.244 | 0.9327603 | 0.2117141 | 0.9876582 | 0.968632
11.248 | 0.9326169 | 0.2123222 | 0.98765 | 0.968632
11.252 | 0.9324736 | 0.2129303 | 0.9876418 | 0.968632
11.256 | 0.9323302 | 0.2135385 | 0.9876336 | 0.968632
11.26 | 0.9321869 | 0.2141466 | 0.9876254 | 0.968632
11.264 | 0.9320435 | 0.2147547 | 0.9876172 | 0.968632
11.268 | 0.9319002 | 0.2153628 | 0.987609 | 0.968632
11.272 | 0.9317568 | 0.215971 | 0.9876008 | 0.9683979
11.276 | 0.9317682 | 0.2164278 | 0.9876 | 0.9683979
11.28 | 0.9317963 | 0.2168682 | 0.9876 | 0.9683979
11.284 | 0.9318244 | 0.2173087 | 0.9876 | 0.9683979
11.288 | 0.9318525 | 0.2177491 | 0.9876 | 0.9683979
11.292 | 0.9318806 | 0.2181896 | 0.9876 | 0.9683979
11.296 | 0.9319087 | 0.21863 | 0.9876 | 0.9683979
11.3 | 0.9319369 | 0.2190705 | 0.9876 | 0.9683979
11.304 | 0.931965 | 0.2195109 | 0.9876 | 0.9683979
11.308 | 0.9319931 | 0.2199513 | 0.9876 | 0.9683979
11.312 | 0.9320212 | 0.2203918 | 0.9876 | 0.9683979
11.316 | 0.9320493 | 0.2208322 | 0.9876 | 0.9683979
11.32 | 0.9320774 | 0.2212727 | 0.9876 | 0.9683979
11.324 | 0.9323053 | 0.2214369 | 0.9876 | 0.9667107834
11.328 | 0.9326684 | 0.2214139 | 0.9876 | 0.9667107834
11.332 | 0.9330316 | 0.221391 | 0.9876 | 0.9667107834
11.336 | 0.9333947 | 0.2213681 | 0.9876 | 0.9667107834
11.34 | 0.9337579 | 0.2213452 | 0.9876 | 0.9667107834
11.344 | 0.934121 | 0.2213223 | 0.9876 | 0.9667107834
11.348 | 0.9344842 | 0.2212994 | 0.9876 | 0.9667107834
11.352 | 0.9348473 | 0.2212764 | 0.9876 | 0.9667107834
11.356 | 0.9352104 | 0.2212535 | 0.9876 | 0.9667107834
11.36 | 0.9355736 | 0.2212306 | 0.9876 | 0.9667107834
11.364 | 0.9359367 | 0.2212077 | 0.9876 | 0.9667107834
11.368 | 0.9362999 | 0.2211848 | 0.9876 | 0.9667107834
11.372 | 0.9366916 | 0.22117 | 0.9875985 | 0.9638331
11.376 | 0.9372116 | 0.2211916 | 0.9875906 | 0.9638331
11.38 | 0.9377317 | 0.2212132 | 0.9875826 | 0.9638331
11.384 | 0.9382517 | 0.2212348 | 0.9875746 | 0.9638331
11.388 | 0.9387718 | 0.2212565 | 0.9875666 | 0.9638331
11.392 | 0.9392918 | 0.2212781 | 0.9875586 | 0.9638331
11.396 | 0.9398119 | 0.2212997 | 0.9875506 | 0.9638331
11.4 | 0.9403319 | 0.2213214 | 0.9875427 | 0.9638331
11.404 | 0.940852 | 0.221343 | 0.9875347 | 0.9638331
11.408 | 0.941372 | 0.2213646 | 0.9875267 | 0.9638331
11.412 | 0.941892 | 0.2213862 | 0.9875187 | 0.9638331
11.416 | 0.9424121 | 0.2214079 | 0.9875107 | 0.9638331
11.42 | 0.9429321 | 0.2214295 | 0.9875027 | 0.9638331
11.424 | 0.9431955 | 0.221692 | 0.9875 | 0.9603179538
11.428 | 0.9433259 | 0.2220793 | 0.9875 | 0.9603179538
11.432 | 0.9434563 | 0.2224667 | 0.9875 | 0.9603179538
11.436 | 0.9435866 | 0.222854 | 0.9875 | 0.9603179538
11.44 | 0.943717 | 0.2232413 | 0.9875 | 0.9603179538
11.444 | 0.9438474 | 0.2236286 | 0.9875 | 0.9603179538
11.448 | 0.9439777 | 0.224016 | 0.9875 | 0.9603179538
11.452 | 0.9441081 | 0.2244033 | 0.9875 | 0.9603179538
11.456 | 0.9442385 | 0.2247906 | 0.9875 | 0.9603179538
11.46 | 0.9443688 | 0.225178 | 0.9875 | 0.9603179538
11.464 | 0.9444992 | 0.2255653 | 0.9875 | 0.9603179538
11.468 | 0.9446296 | 0.2259526 | 0.9875 | 0.9603179538
11.472 | 0.9447505 | 0.2263321 | 0.9875002 | 0.956898
11.476 | 0.9444951 | 0.2263997 | 0.987508 | 0.956898
11.48 | 0.9442396 | 0.2264672 | 0.9875159 | 0.956898
11.484 | 0.9439842 | 0.2265347 | 0.9875237 | 0.956898
11.488 | 0.9437287 | 0.2266022 | 0.9875316 | 0.956898
11.492 | 0.9434733 | 0.2266698 | 0.9875394 | 0.956898
11.496 | 0.9432179 | 0.2267373 | 0.9875473 | 0.956898
11.5 | 0.9429624 | 0.2268048 | 0.9875551 | 0.956898
11.504 | 0.942707 | 0.2268724 | 0.987563 | 0.956898
11.508 | 0.9424515 | 0.2269399 | 0.9875708 | 0.956898
11.512 | 0.9421961 | 0.2270074 | 0.9875786 | 0.956898
11.516 | 0.9419406 | 0.227075 | 0.9875865 | 0.956898
11.52 | 0.9416852 | 0.2271425 | 0.9875943 | 0.956898
11.524 | 0.9414663 | 0.2270876 | 0.9876 | 0.95433
11.528 | 0.9413426 | 0.2267144 | 0.9876 | 0.95433
11.532 | 0.9412189 | 0.2263412 | 0.9876 | 0.95433
11.536 | 0.9410952 | 0.225968 | 0.9876 | 0.95433
11.54 | 0.9409715 | 0.2255948 | 0.9876 | 0.95433
11.544 | 0.9408478 | 0.2252216 | 0.9876 | 0.95433
11.548 | 0.9407241 | 0.2248484 | 0.9876 | 0.95433
11.552 | 0.9406004 | 0.2244752 | 0.9876 | 0.95433
11.556 | 0.9404768 | 0.2241021 | 0.9876 | 0.95433
11.56 | 0.9403531 | 0.2237289 | 0.9876 | 0.95433
11.564 | 0.9402294 | 0.2233557 | 0.9876 | 0.95433
11.568 | 0.9401057 | 0.2229825 | 0.9876 | 0.95433
11.572 | 0.939982 | 0.2226093 | 0.9876 | 0.95433
11.576 | 0.9398965 | 0.2223199 | 0.9876 | 0.9532323
11.58 | 0.9398645 | 0.2221474 | 0.9876 | 0.9532323
11.584 | 0.9398325 | 0.2219749 | 0.9876 | 0.9532323
11.588 | 0.9398005 | 0.2218024 | 0.9876 | 0.9532323
11.592 | 0.9397684 | 0.2216299 | 0.9876 | 0.9532323
11.596 | 0.9397364 | 0.2214574 | 0.9876 | 0.9532323
11.6 | 0.9397044 | 0.2212849 | 0.9876 | 0.9532323
11.604 | 0.9396724 | 0.2211124 | 0.9876 | 0.9532323
11.608 | 0.9396404 | 0.2209399 | 0.9876 | 0.9532323
11.612 | 0.9396083 | 0.2207674 | 0.9876 | 0.9532323
11.616 | 0.9395763 | 0.2205949 | 0.9876 | 0.9532323
11.62 | 0.9395443 | 0.2204224 | 0.9876 | 0.9532323
11.624 | 0.9395123 | 0.2202499 | 0.9876 | 0.9532323
11.628 | 0.9394262 | 0.2201376 | 0.9876034 | 0.9539515
11.632 | 0.9392719 | 0.2201016 | 0.987611 | 0.9539515
11.636 | 0.9391175 | 0.2200655 | 0.9876187 | 0.9539515
11.64 | 0.9389632 | 0.2200294 | 0.9876263 | 0.9539515
11.644 | 0.9388088 | 0.2199933 | 0.9876339 | 0.9539515
11.648 | 0.9386545 | 0.2199572 | 0.9876416 | 0.9539515
11.652 | 0.9385002 | 0.2199212 | 0.9876492 | 0.9539515
11.656 | 0.9383458 | 0.2198851 | 0.9876568 | 0.9539515
11.66 | 0.9381915 | 0.219849 | 0.9876645 | 0.9539515
11.664 | 0.9380371 | 0.2198129 | 0.9876721 | 0.9539515
11.668 | 0.9378828 | 0.2197768 | 0.9876798 | 0.9539515
11.672 | 0.9377285 | 0.2197408 | 0.9876874 | 0.9539515
11.676 | 0.9375741 | 0.2197047 | 0.987695 | 0.9539515
11.68 | 0.937463 | 0.2195086 | 0.9877026 | 0.9564938
11.684 | 0.9374325 | 0.2190144 | 0.9877102 | 0.9564938
11.688 | 0.937402 | 0.2185202 | 0.9877178 | 0.9564938
11.692 | 0.9373715 | 0.2180259 | 0.9877254 | 0.9564938
11.696 | 0.937341 | 0.2175317 | 0.9877329 | 0.9564938
11.7 | 0.9373105 | 0.2170375 | 0.9877405 | 0.9564938
11.704 | 0.93728 | 0.2165432 | 0.9877481 | 0.9564938
11.708 | 0.9372495 | 0.216049 | 0.9877556 | 0.9564938
11.712 | 0.937219 | 0.2155547 | 0.9877632 | 0.9564938
11.716 | 0.9371885 | 0.2150605 | 0.9877708 | 0.9564938
11.72 | 0.937158 | 0.2145663 | 0.9877783 | 0.9564938
11.724 | 0.9371276 | 0.214072 | 0.9877859 | 0.9564938
11.728 | 0.9370971 | 0.2135778 | 0.9877935 | 0.9564938
11.732 | 0.9370975 | 0.2130223 | 0.987801 | 0.9605225
11.736 | 0.9372915 | 0.2120847 | 0.9878085 | 0.9605225
11.74 | 0.9374855 | 0.211147 | 0.987816 | 0.9605225
11.744 | 0.9376794 | 0.2102093 | 0.9878235 | 0.9605225
11.748 | 0.9378734 | 0.2092717 | 0.987831 | 0.9605225
11.752 | 0.9380673 | 0.208334 | 0.9878385 | 0.9605225
11.756 | 0.9382613 | 0.2073963 | 0.987846 | 0.9605225
11.76 | 0.9384552 | 0.2064587 | 0.9878535 | 0.9605225
11.764 | 0.9386492 | 0.205521 | 0.987861 | 0.9605225
11.768 | 0.9388431 | 0.2045834 | 0.9878685 | 0.9605225
11.772 | 0.9390371 | 0.2036457 | 0.987876 | 0.9605225
11.776 | 0.939231 | 0.202708 | 0.9878835 | 0.9605225
11.78 | 0.939425 | 0.2017704 | 0.9878911 | 0.9605225
11.784 | 0.9396189 | 0.2008327 | 0.9878986 | 0.9605225
11.788 | 0.9397357 | 0.200045 | 0.987912 | 0.965426124
11.792 | 0.939834 | 0.1992932 | 0.9879269 | 0.965426124
11.796 | 0.9399323 | 0.1985414 | 0.9879417 | 0.965426124
11.8 | 0.9400306 | 0.1977896 | 0.9879566 | 0.965426124
11.804 | 0.9401289 | 0.1970378 | 0.9879715 | 0.965426124
11.808 | 0.9402272 | 0.196286 | 0.9879863 | 0.965426124
11.812 | 0.9403254 | 0.1955342 | 0.9880012 | 0.965426124
11.816 | 0.9404237 | 0.1947824 | 0.9880161 | 0.965426124
11.82 | 0.940522 | 0.1940306 | 0.9880309 | 0.965426124
11.824 | 0.9406203 | 0.1932788 | 0.9880458 | 0.965426124
11.828 | 0.9407186 | 0.192527 | 0.9880607 | 0.965426124
11.832 | 0.9408169 | 0.1917752 | 0.9880755 | 0.965426124
11.836 | 0.9409152 | 0.1910234 | 0.9880904 | 0.965426124
11.84 | 0.940938 | 0.1904261 | 0.9881026 | 0.9704391
11.844 | 0.940823 | 0.1901109 | 0.98811 | 0.9704391
11.848 | 0.9407081 | 0.1897957 | 0.9881173 | 0.9704391
11.852 | 0.9405931 | 0.1894805 | 0.9881247 | 0.9704391
11.856 | 0.9404782 | 0.1891653 | 0.9881321 | 0.9704391
11.86 | 0.9403632 | 0.1888501 | 0.9881394 | 0.9704391
11.864 | 0.9402483 | 0.1885348 | 0.9881468 | 0.9704391
11.868 | 0.9401333 | 0.1882196 | 0.9881542 | 0.9704391
11.872 | 0.9400183 | 0.1879044 | 0.9881615 | 0.9704391
11.876 | 0.9399034 | 0.1875892 | 0.9881689 | 0.9704391
11.88 | 0.9397884 | 0.187274 | 0.9881763 | 0.9704391
11.884 | 0.9396735 | 0.1869588 | 0.9881836 | 0.9704391
11.888 | 0.9395585 | 0.1866435 | 0.988191 | 0.9704391
11.892 | 0.9394436 | 0.1863283 | 0.9881984 | 0.9704391
11.896 | 0.9395983 | 0.186189 | 0.9882057 | 0.9748042
11.9 | 0.9398301 | 0.1860999 | 0.988213 | 0.9748042
11.904 | 0.9400619 | 0.1860108 | 0.9882203 | 0.9748042
11.908 | 0.9402937 | 0.1859217 | 0.9882276 | 0.9748042
11.912 | 0.9405255 | 0.1858326 | 0.9882349 | 0.9748042
11.916 | 0.9407574 | 0.1857435 | 0.9882422 | 0.9748042
11.92 | 0.9409892 | 0.1856545 | 0.9882495 | 0.9748042
11.924 | 0.941221 | 0.1855654 | 0.9882568 | 0.9748042
11.928 | 0.9414528 | 0.1854763 | 0.9882641 | 0.9748042
11.932 | 0.9416846 | 0.1853872 | 0.9882714 | 0.9748042
11.936 | 0.9419164 | 0.1852981 | 0.9882787 | 0.9748042
11.94 | 0.9421483 | 0.185209 | 0.988286 | 0.9748042
11.944 | 0.9423801 | 0.18512 | 0.9882933 | 0.9748042
11.948 | 0.9426459 | 0.1850053 | 0.9883 | 0.9779421
11.952 | 0.9433237 | 0.184581 | 0.9883 | 0.9779421
11.956 | 0.9440016 | 0.1841567 | 0.9883 | 0.9779421
11.96 | 0.9446794 | 0.1837324 | 0.9883 | 0.9779421
11.964 | 0.9453573 | 0.1833081 | 0.9883 | 0.9779421
11.968 | 0.9460352 | 0.1828838 | 0.9883 | 0.9779421
11.972 | 0.946713 | 0.1824595 | 0.9883 | 0.9779421
11.976 | 0.9473909 | 0.1820352 | 0.9883 | 0.9779421
11.98 | 0.9480688 | 0.1816109 | 0.9883 | 0.9779421
11.984 | 0.9487466 | 0.1811866 | 0.9883 | 0.9779421
11.988 | 0.9494245 | 0.1807623 | 0.9883 | 0.9779421
11.992 | 0.9501024 | 0.180338 | 0.9883 | 0.9779421
11.996 | 0.9507802 | 0.1799137 | 0.9883 | 0.9779421
12 | 0.9514581 | 0.1794894 | 0.9883 | 0.9779421
12.004 | 0.9520012 | 0.1789493 | 0.9883018 | 0.9795738436
12.008 | 0.9521352 | 0.1780575 | 0.9883089 | 0.9795738436
12.012 | 0.9522692 | 0.1771657 | 0.9883161 | 0.9795738436
12.016 | 0.9524032 | 0.176274 | 0.9883233 | 0.9795738436
12.02 | 0.9525371 | 0.1753822 | 0.9883304 | 0.9795738436
12.024 | 0.9526711 | 0.1744904 | 0.9883376 | 0.9795738436
12.028 | 0.9528051 | 0.1735987 | 0.9883448 | 0.9795738436
12.032 | 0.9529391 | 0.1727069 | 0.9883519 | 0.9795738436
12.036 | 0.9530731 | 0.1718152 | 0.9883591 | 0.9795738436
12.04 | 0.9532071 | 0.1709234 | 0.9883663 | 0.9795738436
12.044 | 0.9533411 | 0.1700316 | 0.9883734 | 0.9795738436
12.048 | 0.953475 | 0.1691399 | 0.9883806 | 0.9795738436
12.052 | 0.953609 | 0.1682481 | 0.9883878 | 0.9795738436
12.056 | 0.953743 | 0.1673563 | 0.9883949 | 0.9795738436
12.06 | 0.9537256 | 0.166619 | 0.9884 | 0.9797496
12.064 | 0.9533387 | 0.1662583 | 0.9884 | 0.9797496
12.068 | 0.9529519 | 0.1658976 | 0.9884 | 0.9797496
12.072 | 0.9525651 | 0.1655369 | 0.9884 | 0.9797496
12.076 | 0.9521782 | 0.1651762 | 0.9884 | 0.9797496
12.08 | 0.9517914 | 0.1648156 | 0.9884 | 0.9797496
12.084 | 0.9514046 | 0.1644549 | 0.9884 | 0.9797496
12.088 | 0.9510177 | 0.1640942 | 0.9884 | 0.9797496
12.092 | 0.9506309 | 0.1637335 | 0.9884 | 0.9797496
12.096 | 0.9502441 | 0.1633728 | 0.9884 | 0.9797496
12.1 | 0.9498572 | 0.1630121 | 0.9884 | 0.9797496
12.104 | 0.9494704 | 0.1626514 | 0.9884 | 0.9797496
12.108 | 0.9490836 | 0.1622907 | 0.9884 | 0.9797496
12.112 | 0.9486968 | 0.1619301 | 0.9884 | 0.9797496
12.116 | 0.9483967 | 0.1616655 | 0.9884 | 0.978774
12.12 | 0.9484367 | 0.1617775 | 0.9884 | 0.978774
12.124 | 0.9484767 | 0.1618894 | 0.9884 | 0.978774
12.128 | 0.9485167 | 0.1620014 | 0.9884 | 0.978774
12.132 | 0.9485567 | 0.1621134 | 0.9884 | 0.978774
12.136 | 0.9485967 | 0.1622253 | 0.9884 | 0.978774
12.14 | 0.9486367 | 0.1623373 | 0.9884 | 0.978774
12.144 | 0.9486767 | 0.1624493 | 0.9884 | 0.978774
12.148 | 0.9487167 | 0.1625612 | 0.9884 | 0.978774
12.152 | 0.9487567 | 0.1626732 | 0.9884 | 0.978774
12.156 | 0.9487967 | 0.1627852 | 0.9884 | 0.978774
12.16 | 0.9488367 | 0.1628972 | 0.9884 | 0.978774
12.164 | 0.9488767 | 0.1630091 | 0.9884 | 0.978774
12.168 | 0.9489167 | 0.1631211 | 0.9884 | 0.978774
12.172 | 0.9489567 | 0.1632331 | 0.9884 | 0.9770708826
12.176 | 0.9487929 | 0.1631166 | 0.9883931 | 0.9770708826
12.18 | 0.9486257 | 0.1629964 | 0.9883862 | 0.9770708826
12.184 | 0.9484585 | 0.1628761 | 0.9883792 | 0.9770708826
12.188 | 0.9482913 | 0.1627559 | 0.9883722 | 0.9770708826
12.192 | 0.948124 | 0.1626357 | 0.9883653 | 0.9770708826
12.196 | 0.9479568 | 0.1625154 | 0.9883583 | 0.9770708826
12.2 | 0.9477896 | 0.1623952 | 0.9883513 | 0.9770708826
12.204 | 0.9476224 | 0.162275 | 0.9883444 | 0.9770708826
12.208 | 0.9474552 | 0.1621547 | 0.9883374 | 0.9770708826
12.212 | 0.947288 | 0.1620345 | 0.9883304 | 0.9770708826
12.216 | 0.9471208 | 0.1619143 | 0.9883235 | 0.9770708826
12.22 | 0.9469536 | 0.161794 | 0.9883165 | 0.9770708826
12.224 | 0.9467864 | 0.1616738 | 0.9883095 | 0.9770708826
12.228 | 0.9466192 | 0.1615536 | 0.9883026 | 0.9770708826
12.232 | 0.9463277 | 0.1614345 | 0.9883 | 0.975054907
12.236 | 0.9459631 | 0.1613161 | 0.9883 | 0.975054907
12.24 | 0.9455985 | 0.1611977 | 0.9883 | 0.975054907
12.244 | 0.945234 | 0.1610794 | 0.9883 | 0.975054907
12.248 | 0.9448694 | 0.160961 | 0.9883 | 0.975054907
12.252 | 0.9445048 | 0.1608426 | 0.9883 | 0.975054907
12.256 | 0.9441403 | 0.1607242 | 0.9883 | 0.975054907
12.26 | 0.9437757 | 0.1606058 | 0.9883 | 0.975054907
12.264 | 0.9434111 | 0.1604875 | 0.9883 | 0.975054907
12.268 | 0.9430466 | 0.1603691 | 0.9883 | 0.975054907
12.272 | 0.942682 | 0.1602507 | 0.9883 | 0.975054907
12.276 | 0.9423174 | 0.1601323 | 0.9883 | 0.975054907
12.28 | 0.9419528 | 0.160014 | 0.9883 | 0.975054907
12.284 | 0.9415883 | 0.1598956 | 0.9883 | 0.975054907
12.288 | 0.9412794 | 0.1597684 | 0.9883 | 0.973051
12.292 | 0.9413126 | 0.1595874 | 0.9883 | 0.973051
12.296 | 0.9413458 | 0.1594064 | 0.9883 | 0.973051
12.3 | 0.941379 | 0.1592254 | 0.9883 | 0.973051
12.304 | 0.9414123 | 0.1590444 | 0.9883 | 0.973051
12.308 | 0.9414455 | 0.1588634 | 0.9883 | 0.973051
12.312 | 0.9414787 | 0.1586824 | 0.9883 | 0.973051
12.316 | 0.9415119 | 0.1585014 | 0.9883 | 0.973051
12.32 | 0.9415451 | 0.1583204 | 0.9883 | 0.973051
12.324 | 0.9415784 | 0.1581394 | 0.9883 | 0.973051
12.328 | 0.9416116 | 0.1579584 | 0.9883 | 0.973051
12.332 | 0.9416448 | 0.1577774 | 0.9883 | 0.973051
12.336 | 0.941678 | 0.1575964 | 0.9883 | 0.973051
12.34 | 0.9417113 | 0.1574154 | 0.9883 | 0.973051
12.344 | 0.9417445 | 0.1572344 | 0.9883 | 0.973051
12.348 | 0.9417262 | 0.1570664 | 0.9883 | 0.9712801046
12.352 | 0.9416589 | 0.1569107 | 0.9883 | 0.9712801046
12.356 | 0.9415916 | 0.156755 | 0.9883 | 0.9712801046
12.36 | 0.9415242 | 0.1565993 | 0.9883 | 0.9712801046
12.364 | 0.9414569 | 0.1564436 | 0.9883 | 0.9712801046
12.368 | 0.9413895 | 0.1562879 | 0.9883 | 0.9712801046
12.372 | 0.9413222 | 0.1561322 | 0.9883 | 0.9712801046
12.376 | 0.9412549 | 0.1559765 | 0.9883 | 0.9712801046
12.38 | 0.9411875 | 0.1558208 | 0.9883 | 0.9712801046
12.384 | 0.9411202 | 0.1556651 | 0.9883 | 0.9712801046
12.388 | 0.9410529 | 0.1555094 | 0.9883 | 0.9712801046
12.392 | 0.9409855 | 0.1553537 | 0.9883 | 0.9712801046
12.396 | 0.9409182 | 0.155198 | 0.9883 | 0.9712801046
12.4 | 0.9408509 | 0.1550423 | 0.9883 | 0.9712801046
12.404 | 0.9407835 | 0.1548867 | 0.9883 | 0.9712801046
12.408 | 0.9405722 | 0.1549264 | 0.9883 | 0.9698867
12.412 | 0.9403113 | 0.1550333 | 0.9883 | 0.9698867
12.416 | 0.9400504 | 0.1551403 | 0.9883 | 0.9698867
12.42 | 0.9397895 | 0.1552472 | 0.9883 | 0.9698867
12.424 | 0.9395286 | 0.1553541 | 0.9883 | 0.9698867
12.428 | 0.9392677 | 0.1554611 | 0.9883 | 0.9698867
12.432 | 0.9390068 | 0.155568 | 0.9883 | 0.9698867
12.436 | 0.9387459 | 0.1556749 | 0.9883 | 0.9698867
12.44 | 0.938485 | 0.1557819 | 0.9883 | 0.9698867
12.444 | 0.9382241 | 0.1558888 | 0.9883 | 0.9698867
12.448 | 0.9379632 | 0.1559957 | 0.9883 | 0.9698867
12.452 | 0.9377023 | 0.1561027 | 0.9883 | 0.9698867
12.456 | 0.9374414 | 0.1562096 | 0.9883 | 0.9698867
12.46 | 0.9371805 | 0.1563166 | 0.9883 | 0.9698867
12.464 | 0.9369196 | 0.1564235 | 0.9883 | 0.9698867
12.468 | 0.9368198 | 0.1564933 | 0.9883 | 0.9689785
12.472 | 0.936752 | 0.1565558 | 0.9883 | 0.9689785
12.476 | 0.9366842 | 0.1566183 | 0.9883 | 0.9689785
12.48 | 0.9366164 | 0.1566808 | 0.9883 | 0.9689785
12.484 | 0.9365487 | 0.1567433 | 0.9883 | 0.9689785
12.488 | 0.9364809 | 0.1568058 | 0.9883 | 0.9689785
12.492 | 0.9364131 | 0.1568682 | 0.9883 | 0.9689785
12.496 | 0.9363453 | 0.1569307 | 0.9883 | 0.9689785
12.5 | 0.9362776 | 0.1569932 | 0.9883 | 0.9689785
12.504 | 0.9362098 | 0.1570557 | 0.9883 | 0.9689785
12.508 | 0.936142 | 0.1571182 | 0.9883 | 0.9689785
12.512 | 0.9360742 | 0.1571807 | 0.9883 | 0.9689785
12.516 | 0.9360065 | 0.1572431 | 0.9883 | 0.9689785
12.52 | 0.9359387 | 0.1573056 | 0.9883 | 0.9689785
12.524 | 0.9358709 | 0.1573681 | 0.9883 | 0.9689785
12.528 | 0.9357579 | 0.1572638 | 0.9882949 | 0.9686427
12.532 | 0.9356322 | 0.1571125 | 0.9882883 | 0.9686427
12.536 | 0.9355065 | 0.1569612 | 0.9882817 | 0.9686427
12.54 | 0.9353808 | 0.1568099 | 0.9882751 | 0.9686427
12.544 | 0.9352551 | 0.1566586 | 0.9882686 | 0.9686427
12.548 | 0.9351294 | 0.1565073 | 0.988262 | 0.9686427
12.552 | 0.9350037 | 0.156356 | 0.9882554 | 0.9686427
12.556 | 0.934878 | 0.1562047 | 0.9882488 | 0.9686427
12.56 | 0.9347522 | 0.1560534 | 0.9882422 | 0.9686427
12.564 | 0.9346265 | 0.1559021 | 0.9882357 | 0.9686427
12.568 | 0.9345008 | 0.1557508 | 0.9882291 | 0.9686427
12.572 | 0.9343751 | 0.1555995 | 0.9882225 | 0.9686427
12.576 | 0.9342494 | 0.1554482 | 0.9882159 | 0.9686427
12.58 | 0.9341237 | 0.155297 | 0.9882093 | 0.9686427
12.584 | 0.933998 | 0.1551457 | 0.9882028 | 0.9686427
12.588 | 0.9338125 | 0.1552235 | 0.9881962 | 0.9689281988
12.592 | 0.9335837 | 0.1554672 | 0.9881897 | 0.9689281988
12.596 | 0.933355 | 0.1557109 | 0.9881832 | 0.9689281988
12.6 | 0.9331263 | 0.1559546 | 0.9881767 | 0.9689281988
12.604 | 0.9328975 | 0.1561982 | 0.9881702 | 0.9689281988
12.608 | 0.9326688 | 0.1564419 | 0.9881636 | 0.9689281988
12.612 | 0.9324401 | 0.1566856 | 0.9881571 | 0.9689281988
12.616 | 0.9322114 | 0.1569293 | 0.9881506 | 0.9689281988
12.62 | 0.9319826 | 0.1571729 | 0.9881441 | 0.9689281988
12.624 | 0.9317539 | 0.1574166 | 0.9881376 | 0.9689281988
12.628 | 0.9315252 | 0.1576603 | 0.9881311 | 0.9689281988
12.632 | 0.9312964 | 0.157904 | 0.9881246 | 0.9689281988
12.636 | 0.9310677 | 0.1581477 | 0.988118 | 0.9689281988
12.64 | 0.930839 | 0.1583913 | 0.9881115 | 0.9689281988
12.644 | 0.9306102 | 0.158635 | 0.988105 | 0.9689281988
12.648 | 0.9305297 | 0.1590182 | 0.9880985 | 0.9697999
12.652 | 0.9309404 | 0.1598637 | 0.9880921 | 0.9697999
12.656 | 0.9313511 | 0.1607092 | 0.9880856 | 0.9697999
12.66 | 0.9317618 | 0.1615546 | 0.9880791 | 0.9697999
12.664 | 0.9321725 | 0.1624001 | 0.9880727 | 0.9697999
12.668 | 0.9325832 | 0.1632456 | 0.9880662 | 0.9697999
12.672 | 0.9329939 | 0.1640911 | 0.9880598 | 0.9697999
12.676 | 0.9334046 | 0.1649366 | 0.9880533 | 0.9697999
12.68 | 0.9338152 | 0.165782 | 0.9880469 | 0.9697999
12.684 | 0.9342259 | 0.1666275 | 0.9880404 | 0.9697999
12.688 | 0.9346366 | 0.167473 | 0.988034 | 0.9697999
12.692 | 0.9350473 | 0.1683185 | 0.9880275 | 0.9697999
12.696 | 0.935458 | 0.1691639 | 0.9880211 | 0.9697999
12.7 | 0.9358687 | 0.1700094 | 0.9880146 | 0.9697999
12.704 | 0.9362794 | 0.1708549 | 0.9880082 | 0.9697999
12.708 | 0.9366901 | 0.1717004 | 0.9880017 | 0.9697999
12.712 | 0.9373062 | 0.1723614 | 0.9879906 | 0.9711029204
12.716 | 0.9379972 | 0.1729553 | 0.9879779 | 0.9711029204
12.72 | 0.9386881 | 0.1735491 | 0.9879651 | 0.9711029204
12.724 | 0.9393791 | 0.1741429 | 0.9879523 | 0.9711029204
12.728 | 0.9400701 | 0.1747368 | 0.9879395 | 0.9711029204
12.732 | 0.9407611 | 0.1753306 | 0.9879267 | 0.9711029204
12.736 | 0.941452 | 0.1759245 | 0.987914 | 0.9711029204
12.74 | 0.942143 | 0.1765183 | 0.9879012 | 0.9711029204
12.744 | 0.942834 | 0.1771121 | 0.9878884 | 0.9711029204
12.748 | 0.943525 | 0.177706 | 0.9878756 | 0.9711029204
12.752 | 0.9442159 | 0.1782998 | 0.9878629 | 0.9711029204
12.756 | 0.9449069 | 0.1788936 | 0.9878501 | 0.9711029204
12.76 | 0.9455979 | 0.1794875 | 0.9878373 | 0.9711029204
12.764 | 0.9462889 | 0.1800813 | 0.9878245 | 0.9711029204
12.768 | 0.9469798 | 0.1806752 | 0.9878117 | 0.9711029204
12.772 | 0.947604 | 0.1812564 | 0.9877995 | 0.9725628
12.776 | 0.9474742 | 0.181696 | 0.9877932 | 0.9725628
12.78 | 0.9473443 | 0.1821356 | 0.9877868 | 0.9725628
12.784 | 0.9472145 | 0.1825751 | 0.9877805 | 0.9725628
12.788 | 0.9470847 | 0.1830147 | 0.9877742 | 0.9725628
12.792 | 0.9469548 | 0.1834543 | 0.9877679 | 0.9725628
12.796 | 0.946825 | 0.1838938 | 0.9877615 | 0.9725628
12.8 | 0.9466951 | 0.1843334 | 0.9877552 | 0.9725628
12.804 | 0.9465653 | 0.184773 | 0.9877489 | 0.9725628
12.808 | 0.9464355 | 0.1852125 | 0.9877425 | 0.9725628
12.812 | 0.9463056 | 0.1856521 | 0.9877362 | 0.9725628
12.816 | 0.9461758 | 0.1860916 | 0.9877299 | 0.9725628
12.82 | 0.946046 | 0.1865312 | 0.9877236 | 0.9725628
12.824 | 0.9459161 | 0.1869708 | 0.9877172 | 0.9725628
12.828 | 0.9457863 | 0.1874103 | 0.9877109 | 0.9725628
12.832 | 0.9456565 | 0.1878499 | 0.9877046 | 0.9725628
12.836 | 0.9454737 | 0.1883516 | 0.9876983 | 0.9738395634
12.84 | 0.9451515 | 0.1890173 | 0.987692 | 0.9738395634
12.844 | 0.9448293 | 0.189683 | 0.9876857 | 0.9738395634
12.848 | 0.9445071 | 0.1903487 | 0.9876795 | 0.9738395634
12.852 | 0.9441848 | 0.1910144 | 0.9876732 | 0.9738395634
12.856 | 0.9438626 | 0.1916802 | 0.987667 | 0.9738395634
12.86 | 0.9435404 | 0.1923459 | 0.9876607 | 0.9738395634
12.864 | 0.9432182 | 0.1930116 | 0.9876544 | 0.9738395634
12.868 | 0.9428959 | 0.1936773 | 0.9876482 | 0.9738395634
12.872 | 0.9425737 | 0.194343 | 0.9876419 | 0.9738395634
12.876 | 0.9422515 | 0.1950087 | 0.9876356 | 0.9738395634
12.88 | 0.9419293 | 0.1956744 | 0.9876294 | 0.9738395634
12.884 | 0.941607 | 0.1963401 | 0.9876231 | 0.9738395634
12.888 | 0.9412848 | 0.1970058 | 0.9876168 | 0.9738395634
12.892 | 0.9409626 | 0.1976715 | 0.9876106 | 0.9738395634
12.896 | 0.9406404 | 0.1983372 | 0.9876043 | 0.9738395634
12.9 | 0.9404462 | 0.1989345 | 0.9876 | 0.9746247
12.904 | 0.9405355 | 0.1993804 | 0.9876 | 0.9746247
12.908 | 0.9406248 | 0.1998262 | 0.9876 | 0.9746247
12.912 | 0.9407142 | 0.200272 | 0.9876 | 0.9746247
12.916 | 0.9408035 | 0.2007179 | 0.9876 | 0.9746247
12.92 | 0.9408929 | 0.2011637 | 0.9876 | 0.9746247
12.924 | 0.9409822 | 0.2016096 | 0.9876 | 0.9746247
12.928 | 0.9410716 | 0.2020554 | 0.9876 | 0.9746247
12.932 | 0.9411609 | 0.2025013 | 0.9876 | 0.9746247
12.936 | 0.9412503 | 0.2029471 | 0.9876 | 0.9746247
12.94 | 0.9413396 | 0.2033929 | 0.9876 | 0.9746247
12.944 | 0.941429 | 0.2038388 | 0.9876 | 0.9746247
12.948 | 0.9415183 | 0.2042846 | 0.9876 | 0.9746247
12.952 | 0.9416076 | 0.2047305 | 0.9876 | 0.9746247
12.956 | 0.941697 | 0.2051763 | 0.9876 | 0.9746247
12.96 | 0.9417863 | 0.2056221 | 0.9876 | 0.9746247
12.964 | 0.9418591 | 0.2060268 | 0.9876012 | 0.9747418
12.968 | 0.9418601 | 0.2062528 | 0.9876073 | 0.9747418
12.972 | 0.941861 | 0.2064789 | 0.9876134 | 0.9747418
12.976 | 0.941862 | 0.206705 | 0.9876196 | 0.9747418
12.98 | 0.941863 | 0.2069311 | 0.9876257 | 0.9747418
12.984 | 0.941864 | 0.2071572 | 0.9876319 | 0.9747418
12.988 | 0.9418649 | 0.2073833 | 0.987638 | 0.9747418
12.992 | 0.9418659 | 0.2076094 | 0.9876441 | 0.9747418
12.996 | 0.9418669 | 0.2078355 | 0.9876503 | 0.9747418
13 | 0.9418678 | 0.2080616 | 0.9876564 | 0.9747418
13.004 | 0.9418688 | 0.2082877 | 0.9876626 | 0.9747418
13.008 | 0.9418698 | 0.2085138 | 0.9876687 | 0.9747418
13.012 | 0.9418707 | 0.2087399 | 0.9876748 | 0.9747418
13.016 | 0.9418717 | 0.2089659 | 0.987681 | 0.9747418
13.02 | 0.9418727 | 0.209192 | 0.9876871 | 0.9747418
13.024 | 0.9418736 | 0.2094181 | 0.9876933 | 0.9747418
13.028 | 0.9418746 | 0.2096442 | 0.9876994 | 0.9742033
13.032 | 0.9417444 | 0.2098025 | 0.9877 | 0.9742033
13.036 | 0.9415999 | 0.2099534 | 0.9877 | 0.9742033
13.04 | 0.9414555 | 0.2101044 | 0.9877 | 0.9742033
13.044 | 0.941311 | 0.2102553 | 0.9877 | 0.9742033
13.048 | 0.9411665 | 0.2104062 | 0.9877 | 0.9742033
13.052 | 0.9410221 | 0.2105572 | 0.9877 | 0.9742033
13.056 | 0.9408776 | 0.2107081 | 0.9877 | 0.9742033
13.06 | 0.9407332 | 0.210859 | 0.9877 | 0.9742033
13.064 | 0.9405887 | 0.21101 | 0.9877 | 0.9742033
13.068 | 0.9404442 | 0.2111609 | 0.9877 | 0.9742033
13.072 | 0.9402998 | 0.2113118 | 0.9877 | 0.9742033
13.076 | 0.9401553 | 0.2114628 | 0.9877 | 0.9742033
13.08 | 0.9400108 | 0.2116137 | 0.9877 | 0.9742033
13.084 | 0.9398664 | 0.2117646 | 0.9877 | 0.9742033
13.088 | 0.9397219 | 0.2119156 | 0.9877 | 0.9742033
13.092 | 0.9395775 | 0.2120665 | 0.9877 | 0.9742033
13.096 | 0.939516 | 0.2121685 | 0.9877 | 0.9731909
13.1 | 0.939555 | 0.2122112 | 0.9877 | 0.9731909
13.104 | 0.9395941 | 0.2122539 | 0.9877 | 0.9731909
13.108 | 0.9396332 | 0.2122966 | 0.9877 | 0.9731909
13.112 | 0.9396722 | 0.2123393 | 0.9877 | 0.9731909
13.116 | 0.9397113 | 0.212382 | 0.9877 | 0.9731909
13.12 | 0.9397503 | 0.2124247 | 0.9877 | 0.9731909
13.124 | 0.9397894 | 0.2124674 | 0.9877 | 0.9731909
13.128 | 0.9398285 | 0.2125101 | 0.9877 | 0.9731909
13.132 | 0.9398675 | 0.2125528 | 0.9877 | 0.9731909
13.136 | 0.9399066 | 0.2125955 | 0.9877 | 0.9731909
13.14 | 0.9399456 | 0.2126382 | 0.9877 | 0.9731909
13.144 | 0.9399847 | 0.2126809 | 0.9877 | 0.9731909
13.148 | 0.9400237 | 0.2127235 | 0.9877 | 0.9731909
13.152 | 0.9400628 | 0.2127662 | 0.9877 | 0.9731909
13.156 | 0.9401019 | 0.2128089 | 0.9877 | 0.9731909
13.16 | 0.9401409 | 0.2128516 | 0.9877 | 0.9731909
13.164 | 0.9402436 | 0.2129404 | 0.987705 | 0.9719697
13.168 | 0.9403589 | 0.2130383 | 0.9877109 | 0.9719697
13.172 | 0.9404742 | 0.2131362 | 0.9877169 | 0.9719697
13.176 | 0.9405895 | 0.213234 | 0.9877228 | 0.9719697
13.18 | 0.9407048 | 0.2133319 | 0.9877288 | 0.9719697
13.184 | 0.94082 | 0.2134298 | 0.9877348 | 0.9719697
13.188 | 0.9409353 | 0.2135277 | 0.9877407 | 0.9719697
13.192 | 0.9410506 | 0.2136255 | 0.9877467 | 0.9719697
13.196 | 0.9411659 | 0.2137234 | 0.9877526 | 0.9719697
13.2 | 0.9412811 | 0.2138213 | 0.9877586 | 0.9719697
13.204 | 0.9413964 | 0.2139192 | 0.9877645 | 0.9719697
13.208 | 0.9415117 | 0.214017 | 0.9877705 | 0.9719697
13.212 | 0.941627 | 0.2141149 | 0.9877765 | 0.9719697
13.216 | 0.9417423 | 0.2142128 | 0.9877824 | 0.9719697
13.22 | 0.9418575 | 0.2143106 | 0.9877884 | 0.9719697
13.224 | 0.9419728 | 0.2144085 | 0.9877943 | 0.9719697
13.228 | 0.9420789 | 0.2145095 | 0.9878 | 0.9707685678
13.232 | 0.9420059 | 0.2146717 | 0.9878 | 0.9707685678
13.236 | 0.9419328 | 0.2148339 | 0.9878 | 0.9707685678
13.24 | 0.9418597 | 0.214996 | 0.9878 | 0.9707685678
13.244 | 0.9417866 | 0.2151582 | 0.9878 | 0.9707685678
13.248 | 0.9417135 | 0.2153204 | 0.9878 | 0.9707685678
13.252 | 0.9416404 | 0.2154826 | 0.9878 | 0.9707685678
13.256 | 0.9415673 | 0.2156447 | 0.9878 | 0.9707685678
13.26 | 0.9414942 | 0.2158069 | 0.9878 | 0.9707685678
13.264 | 0.9414212 | 0.2159691 | 0.9878 | 0.9707685678
13.268 | 0.9413481 | 0.2161313 | 0.9878 | 0.9707685678
13.272 | 0.941275 | 0.2162934 | 0.9878 | 0.9707685678
13.276 | 0.9412019 | 0.2164556 | 0.9878 | 0.9707685678
13.28 | 0.9411288 | 0.2166178 | 0.9878 | 0.9707685678
13.284 | 0.9410557 | 0.21678 | 0.9878 | 0.9707685678
13.288 | 0.9409826 | 0.2169421 | 0.9878 | 0.9707685678
13.292 | 0.9409095 | 0.2171043 | 0.9878 | 0.9707685678
13.296 | 0.9408376 | 0.2172697 | 0.9878 | 0.9696781
13.3 | 0.9407776 | 0.2174684 | 0.9878 | 0.9696781
13.304 | 0.9407175 | 0.217667 | 0.9878 | 0.9696781
13.308 | 0.9406574 | 0.2178656 | 0.9878 | 0.9696781
13.312 | 0.9405974 | 0.2180643 | 0.9878 | 0.9696781
13.316 | 0.9405373 | 0.2182629 | 0.9878 | 0.9696781
13.32 | 0.9404772 | 0.2184615 | 0.9878 | 0.9696781
13.324 | 0.9404172 | 0.2186601 | 0.9878 | 0.9696781
13.328 | 0.9403571 | 0.2188588 | 0.9878 | 0.9696781
13.332 | 0.940297 | 0.2190574 | 0.9878 | 0.9696781
13.336 | 0.940237 | 0.219256 | 0.9878 | 0.9696781
13.34 | 0.9401769 | 0.2194547 | 0.9878 | 0.9696781
13.344 | 0.9401169 | 0.2196533 | 0.9878 | 0.9696781
13.348 | 0.9400568 | 0.2198519 | 0.9878 | 0.9696781
13.352 | 0.9399967 | 0.2200505 | 0.9878 | 0.9696781
13.356 | 0.9399367 | 0.2202492 | 0.9878 | 0.9696781
13.36 | 0.9398766 | 0.2204478 | 0.9878 | 0.9696781
13.364 | 0.9398165 | 0.2206464 | 0.9878 | 0.9686212
13.368 | 0.9399015 | 0.2208383 | 0.9878055 | 0.9686212
13.372 | 0.939993 | 0.2210298 | 0.9878113 | 0.9686212
13.376 | 0.9400846 | 0.2212213 | 0.9878171 | 0.9686212
13.38 | 0.9401761 | 0.2214128 | 0.9878229 | 0.9686212
13.384 | 0.9402677 | 0.2216043 | 0.9878286 | 0.9686212
13.388 | 0.9403592 | 0.2217958 | 0.9878344 | 0.9686212
13.392 | 0.9404508 | 0.2219873 | 0.9878402 | 0.9686212
13.396 | 0.9405423 | 0.2221788 | 0.987846 | 0.9686212
13.4 | 0.9406339 | 0.2223704 | 0.9878517 | 0.9686212
13.404 | 0.9407255 | 0.2225619 | 0.9878575 | 0.9686212
13.408 | 0.940817 | 0.2227534 | 0.9878633 | 0.9686212
13.412 | 0.9409086 | 0.2229449 | 0.9878691 | 0.9686212
13.416 | 0.9410001 | 0.2231364 | 0.9878748 | 0.9686212
13.42 | 0.9410917 | 0.2233279 | 0.9878806 | 0.9686212
13.424 | 0.9411832 | 0.2235194 | 0.9878864 | 0.9686212
13.428 | 0.9412748 | 0.2237109 | 0.9878922 | 0.9686212
13.432 | 0.9413663 | 0.2239024 | 0.987898 | 0.9686212
13.436 | 0.9414064 | 0.2239122 | 0.9878963 | 0.9673993072
13.44 | 0.9414182 | 0.223822 | 0.9878906 | 0.9673993072
13.444 | 0.9414299 | 0.2237318 | 0.9878849 | 0.9673993072
13.448 | 0.9414417 | 0.2236415 | 0.9878792 | 0.9673993072
13.452 | 0.9414535 | 0.2235513 | 0.9878734 | 0.9673993072
13.456 | 0.9414652 | 0.2234611 | 0.9878677 | 0.9673993072
13.46 | 0.941477 | 0.2233709 | 0.987862 | 0.9673993072
13.464 | 0.9414888 | 0.2232807 | 0.9878563 | 0.9673993072
13.468 | 0.9415005 | 0.2231905 | 0.9878506 | 0.9673993072
13.472 | 0.9415123 | 0.2231002 | 0.9878449 | 0.9673993072
13.476 | 0.941524 | 0.22301 | 0.9878391 | 0.9673993072
13.48 | 0.9415358 | 0.2229198 | 0.9878334 | 0.9673993072
13.484 | 0.9415476 | 0.2228296 | 0.9878277 | 0.9673993072
13.488 | 0.9415593 | 0.2227394 | 0.987822 | 0.9673993072
13.492 | 0.9415711 | 0.2226492 | 0.9878163 | 0.9673993072
13.496 | 0.9415829 | 0.2225589 | 0.9878106 | 0.9673993072
13.5 | 0.9415946 | 0.2224687 | 0.9878048 | 0.9673993072
13.504 | 0.9415891 | 0.2223428 | 0.9877991 | 0.9658115
13.508 | 0.9414884 | 0.2220202 | 0.9877935 | 0.9658115
13.512 | 0.9413876 | 0.2216977 | 0.9877878 | 0.9658115
13.516 | 0.9412869 | 0.2213752 | 0.9877822 | 0.9658115
13.52 | 0.9411862 | 0.2210526 | 0.9877765 | 0.9658115
13.524 | 0.9410855 | 0.2207301 | 0.9877708 | 0.9658115
13.528 | 0.9409848 | 0.2204075 | 0.9877652 | 0.9658115
13.532 | 0.9408841 | 0.220085 | 0.9877595 | 0.9658115
13.536 | 0.9407833 | 0.2197625 | 0.9877539 | 0.9658115
13.54 | 0.9406826 | 0.2194399 | 0.9877482 | 0.9658115
13.544 | 0.9405819 | 0.2191174 | 0.9877426 | 0.9658115
13.548 | 0.9404812 | 0.2187948 | 0.9877369 | 0.9658115
13.552 | 0.9403805 | 0.2184723 | 0.9877312 | 0.9658115
13.556 | 0.9402797 | 0.2181497 | 0.9877256 | 0.9658115
13.56 | 0.940179 | 0.2178272 | 0.9877199 | 0.9658115
13.564 | 0.9400783 | 0.2175047 | 0.9877143 | 0.9658115
13.568 | 0.9399776 | 0.2171821 | 0.9877086 | 0.9658115
13.572 | 0.9398769 | 0.2168596 | 0.9877029 | 0.9658115
13.576 | 0.9397987 | 0.2166226 | 0.9877 | 0.9637817
13.58 | 0.9397451 | 0.2164786 | 0.9877 | 0.9637817
13.584 | 0.9396916 | 0.2163347 | 0.9877 | 0.9637817
13.588 | 0.939638 | 0.2161907 | 0.9877 | 0.9637817
13.592 | 0.9395844 | 0.2160467 | 0.9877 | 0.9637817
13.596 | 0.9395308 | 0.2159028 | 0.9877 | 0.9637817
13.6 | 0.9394772 | 0.2157588 | 0.9877 | 0.9637817
13.604 | 0.9394237 | 0.2156148 | 0.9877 | 0.9637817
13.608 | 0.9393701 | 0.2154709 | 0.9877 | 0.9637817
13.612 | 0.9393165 | 0.2153269 | 0.9877 | 0.9637817
13.616 | 0.9392629 | 0.2151829 | 0.9877 | 0.9637817
13.62 | 0.9392093 | 0.215039 | 0.9877 | 0.9637817
13.624 | 0.9391557 | 0.214895 | 0.9877 | 0.9637817
13.628 | 0.9391022 | 0.214751 | 0.9877 | 0.9637817
13.632 | 0.9390486 | 0.2146071 | 0.9877 | 0.9637817
13.636 | 0.938995 | 0.2144631 | 0.9877 | 0.9637817
13.64 | 0.9389414 | 0.2143191 | 0.9877 | 0.9637817
13.644 | 0.9388878 | 0.2141752 | 0.9877 | 0.9637817
13.648 | 0.9389121 | 0.214127 | 0.9877034 | 0.9614385
13.652 | 0.9389843 | 0.2141378 | 0.987709 | 0.9614385
13.656 | 0.9390565 | 0.2141486 | 0.9877145 | 0.9614385
13.66 | 0.9391287 | 0.2141594 | 0.98772 | 0.9614385
13.664 | 0.9392009 | 0.2141703 | 0.9877256 | 0.9614385
13.668 | 0.9392731 | 0.2141811 | 0.9877311 | 0.9614385
13.672 | 0.9393453 | 0.2141919 | 0.9877367 | 0.9614385
13.676 | 0.9394175 | 0.2142028 | 0.9877422 | 0.9614385
13.68 | 0.9394897 | 0.2142136 | 0.9877477 | 0.9614385
13.684 | 0.9395619 | 0.2142244 | 0.9877533 | 0.9614385
13.688 | 0.9396341 | 0.2142352 | 0.9877588 | 0.9614385
13.692 | 0.9397063 | 0.2142461 | 0.9877644 | 0.9614385
13.696 | 0.9397785 | 0.2142569 | 0.9877699 | 0.9614385
13.7 | 0.9398507 | 0.2142677 | 0.9877755 | 0.9614385
13.704 | 0.9399229 | 0.2142786 | 0.987781 | 0.9614385
13.708 | 0.9399952 | 0.2142894 | 0.9877865 | 0.9614385
13.712 | 0.9400674 | 0.2143002 | 0.9877921 | 0.9614385
13.716 | 0.9401396 | 0.214311 | 0.9877976 | 0.9614385
13.72 | 0.9401875 | 0.2143013 | 0.9878 | 0.9590996522
13.724 | 0.9402169 | 0.2142761 | 0.9878 | 0.9590996522
13.728 | 0.9402464 | 0.2142508 | 0.9878 | 0.9590996522
13.732 | 0.9402758 | 0.2142255 | 0.9878 | 0.9590996522
13.736 | 0.9403052 | 0.2142002 | 0.9878 | 0.9590996522
13.74 | 0.9403347 | 0.2141749 | 0.9878 | 0.9590996522
13.744 | 0.9403641 | 0.2141497 | 0.9878 | 0.9590996522
13.748 | 0.9403936 | 0.2141244 | 0.9878 | 0.9590996522
13.752 | 0.940423 | 0.2140991 | 0.9878 | 0.9590996522
13.756 | 0.9404525 | 0.2140738 | 0.9878 | 0.9590996522
13.76 | 0.9404819 | 0.2140486 | 0.9878 | 0.9590996522
13.764 | 0.9405114 | 0.2140233 | 0.9878 | 0.9590996522
13.768 | 0.9405408 | 0.213998 | 0.9878 | 0.9590996522
13.772 | 0.9405703 | 0.2139727 | 0.9878 | 0.9590996522
13.776 | 0.9405997 | 0.2139475 | 0.9878 | 0.9590996522
13.78 | 0.9406292 | 0.2139222 | 0.9878 | 0.9590996522
13.784 | 0.9406586 | 0.2138969 | 0.9878 | 0.9590996522
13.788 | 0.9406881 | 0.2138716 | 0.9878 | 0.9590996522
13.792 | 0.9406639 | 0.2137938 | 0.9878018 | 0.9571719236
13.796 | 0.9405296 | 0.2136079 | 0.9878072 | 0.9571719236
13.8 | 0.9403953 | 0.213422 | 0.9878126 | 0.9571719236
13.804 | 0.9402609 | 0.2132361 | 0.987818 | 0.9571719236
13.808 | 0.9401266 | 0.2130502 | 0.9878235 | 0.9571719236
13.812 | 0.9399922 | 0.2128643 | 0.9878289 | 0.9571719236
13.816 | 0.9398579 | 0.2126784 | 0.9878343 | 0.9571719236
13.82 | 0.9397235 | 0.2124925 | 0.9878397 | 0.9571719236
13.824 | 0.9395892 | 0.2123066 | 0.9878452 | 0.9571719236
13.828 | 0.9394549 | 0.2121207 | 0.9878506 | 0.9571719236
13.832 | 0.9393205 | 0.2119348 | 0.987856 | 0.9571719236
13.836 | 0.9391862 | 0.2117489 | 0.9878614 | 0.9571719236
13.84 | 0.9390518 | 0.211563 | 0.9878669 | 0.9571719236
13.844 | 0.9389175 | 0.211377 | 0.9878723 | 0.9571719236
13.848 | 0.9387831 | 0.2111911 | 0.9878777 | 0.9571719236
13.852 | 0.9386488 | 0.2110052 | 0.9878831 | 0.9571719236
13.856 | 0.9385145 | 0.2108193 | 0.9878886 | 0.9571719236
13.86 | 0.9383801 | 0.2106334 | 0.987894 | 0.9571719236
13.864 | 0.9382458 | 0.2104475 | 0.9878994 | 0.9560033
13.868 | 0.9380981 | 0.2102389 | 0.9879 | 0.9560033
13.872 | 0.9379488 | 0.2100274 | 0.9879 | 0.9560033
13.876 | 0.9377995 | 0.2098159 | 0.9879 | 0.9560033
13.88 | 0.9376501 | 0.2096045 | 0.9879 | 0.9560033
13.884 | 0.9375008 | 0.209393 | 0.9879 | 0.9560033
13.888 | 0.9373515 | 0.2091816 | 0.9879 | 0.9560033
13.892 | 0.9372022 | 0.2089701 | 0.9879 | 0.9560033
13.896 | 0.9370529 | 0.2087586 | 0.9879 | 0.9560033
13.9 | 0.9369036 | 0.2085472 | 0.9879 | 0.9560033
13.904 | 0.9367542 | 0.2083357 | 0.9879 | 0.9560033
13.908 | 0.9366049 | 0.2081242 | 0.9879 | 0.9560033
13.912 | 0.9364556 | 0.2079128 | 0.9879 | 0.9560033
13.916 | 0.9363063 | 0.2077013 | 0.9879 | 0.9560033
13.92 | 0.936157 | 0.2074898 | 0.9879 | 0.9560033
13.924 | 0.9360077 | 0.2072784 | 0.9879 | 0.9560033
13.928 | 0.9358584 | 0.2070669 | 0.9879 | 0.9560033
13.932 | 0.935709 | 0.2068555 | 0.9879 | 0.9560033
13.936 | 0.9355597 | 0.206644 | 0.9879 | 0.9560033
13.94 | 0.9354605 | 0.2064933 | 0.9879014 | 0.955747
13.944 | 0.9355073 | 0.2065197 | 0.9879067 | 0.955747
13.948 | 0.9355541 | 0.2065461 | 0.987912 | 0.955747
13.952 | 0.9356009 | 0.2065725 | 0.9879173 | 0.955747
13.956 | 0.9356478 | 0.2065989 | 0.9879226 | 0.955747
13.96 | 0.9356946 | 0.2066253 | 0.9879279 | 0.955747
13.964 | 0.9357414 | 0.2066517 | 0.9879332 | 0.955747
13.968 | 0.9357882 | 0.2066781 | 0.9879385 | 0.955747
13.972 | 0.935835 | 0.2067045 | 0.9879438 | 0.955747
13.976 | 0.9358818 | 0.2067309 | 0.9879491 | 0.955747
13.98 | 0.9359286 | 0.2067573 | 0.9879544 | 0.955747
13.984 | 0.9359754 | 0.2067837 | 0.9879598 | 0.955747
13.988 | 0.9360223 | 0.2068101 | 0.9879651 | 0.955747
13.992 | 0.9360691 | 0.2068365 | 0.9879704 | 0.955747
13.996 | 0.9361159 | 0.2068629 | 0.9879757 | 0.955747
14 | 0.9361627 | 0.2068893 | 0.987981 | 0.955747
14.004 | 0.9362095 | 0.2069157 | 0.9879863 | 0.955747
14.008 | 0.9362563 | 0.2069421 | 0.9879916 | 0.955747
14.012 | 0.9363031 | 0.2069685 | 0.9879969 | 0.955747
14.016 | 0.9364734 | 0.2069666 | 0.9880022 | 0.9562886
14.02 | 0.9368147 | 0.2069256 | 0.9880075 | 0.9562886
14.024 | 0.9371561 | 0.2068845 | 0.9880127 | 0.9562886
14.028 | 0.9374975 | 0.2068434 | 0.988018 | 0.9562886
14.032 | 0.9378389 | 0.2068023 | 0.9880232 | 0.9562886
14.036 | 0.9381803 | 0.2067612 | 0.9880285 | 0.9562886
14.04 | 0.9385216 | 0.2067202 | 0.9880337 | 0.9562886
14.044 | 0.938863 | 0.2066791 | 0.988039 | 0.9562886
14.048 | 0.9392044 | 0.206638 | 0.9880442 | 0.9562886
14.052 | 0.9395458 | 0.2065969 | 0.9880495 | 0.9562886
14.056 | 0.9398871 | 0.2065559 | 0.9880547 | 0.9562886
14.06 | 0.9402285 | 0.2065148 | 0.98806 | 0.9562886
14.064 | 0.9405699 | 0.2064737 | 0.9880652 | 0.9562886
14.068 | 0.9409113 | 0.2064326 | 0.9880705 | 0.9562886
14.072 | 0.9412527 | 0.2063916 | 0.9880757 | 0.9562886
14.076 | 0.941594 | 0.2063505 | 0.988081 | 0.9562886
14.08 | 0.9419354 | 0.2063094 | 0.9880862 | 0.9562886
14.084 | 0.9422768 | 0.2062683 | 0.9880915 | 0.9562886
14.088 | 0.9426182 | 0.2062273 | 0.9880967 | 0.9562886
14.092 | 0.9429027 | 0.2061122 | 0.988102 | 0.9572681
14.096 | 0.9430938 | 0.2058752 | 0.9881072 | 0.9572681
14.1 | 0.9432848 | 0.2056382 | 0.9881124 | 0.9572681
14.104 | 0.9434759 | 0.2054012 | 0.9881175 | 0.9572681
14.108 | 0.9436669 | 0.2051642 | 0.9881227 | 0.9572681
14.112 | 0.9438579 | 0.2049273 | 0.9881279 | 0.9572681
14.116 | 0.944049 | 0.2046903 | 0.9881331 | 0.9572681
14.12 | 0.94424 | 0.2044533 | 0.9881383 | 0.9572681
14.124 | 0.944431 | 0.2042163 | 0.9881435 | 0.9572681
14.128 | 0.9446221 | 0.2039793 | 0.9881487 | 0.9572681
14.132 | 0.9448131 | 0.2037424 | 0.9881539 | 0.9572681
14.136 | 0.9450042 | 0.2035054 | 0.9881591 | 0.9572681
14.14 | 0.9451952 | 0.2032684 | 0.9881643 | 0.9572681
14.144 | 0.9453862 | 0.2030314 | 0.9881695 | 0.9572681
14.148 | 0.9455773 | 0.2027944 | 0.9881747 | 0.9572681
14.152 | 0.9457683 | 0.2025575 | 0.9881799 | 0.9572681
14.156 | 0.9459594 | 0.2023205 | 0.9881851 | 0.9572681
14.16 | 0.9461504 | 0.2020835 | 0.9881903 | 0.9572681
14.164 | 0.9463414 | 0.2018465 | 0.9881955 | 0.9572681
14.168 | 0.9464729 | 0.2016065 | 0.9882007 | 0.9581936
14.172 | 0.9462001 | 0.2013461 | 0.9882058 | 0.9581936
14.176 | 0.9459273 | 0.2010857 | 0.9882109 | 0.9581936
14.18 | 0.9456545 | 0.2008253 | 0.9882161 | 0.9581936
14.184 | 0.9453817 | 0.2005649 | 0.9882212 | 0.9581936
14.188 | 0.9451089 | 0.2003045 | 0.9882264 | 0.9581936
14.192 | 0.9448361 | 0.2000441 | 0.9882315 | 0.9581936
14.196 | 0.9445633 | 0.1997836 | 0.9882366 | 0.9581936
14.2 | 0.9442905 | 0.1995232 | 0.9882418 | 0.9581936
14.204 | 0.9440177 | 0.1992628 | 0.9882469 | 0.9581936
14.208 | 0.9437449 | 0.1990024 | 0.988252 | 0.9581936
14.212 | 0.9434721 | 0.198742 | 0.9882572 | 0.9581936
14.216 | 0.9431993 | 0.1984816 | 0.9882623 | 0.9581936
14.22 | 0.9429265 | 0.1982212 | 0.9882675 | 0.9581936
14.224 | 0.9426537 | 0.1979608 | 0.9882726 | 0.9581936
14.228 | 0.9423809 | 0.1977004 | 0.9882777 | 0.9581936
14.232 | 0.9421081 | 0.1974399 | 0.9882829 | 0.9581936
14.236 | 0.9418353 | 0.1971795 | 0.988288 | 0.9581936
14.24 | 0.9415625 | 0.1969191 | 0.9882932 | 0.9581936
14.244 | 0.9412897 | 0.1966587 | 0.9882983 | 0.9581936
14.248 | 0.9411532 | 0.1964011 | 0.9883 | 0.9586011
14.252 | 0.9410845 | 0.1961449 | 0.9883 | 0.9586011
14.256 | 0.9410159 | 0.1958887 | 0.9883 | 0.9586011
14.26 | 0.9409472 | 0.1956325 | 0.9883 | 0.9586011
14.264 | 0.9408785 | 0.1953763 | 0.9883 | 0.9586011
14.268 | 0.9408099 | 0.1951201 | 0.9883 | 0.9586011
14.272 | 0.9407412 | 0.194864 | 0.9883 | 0.9586011
14.276 | 0.9406725 | 0.1946078 | 0.9883 | 0.9586011
14.28 | 0.9406038 | 0.1943516 | 0.9883 | 0.9586011
14.284 | 0.9405352 | 0.1940954 | 0.9883 | 0.9586011
14.288 | 0.9404665 | 0.1938392 | 0.9883 | 0.9586011
14.292 | 0.9403978 | 0.193583 | 0.9883 | 0.9586011
14.296 | 0.9403292 | 0.1933268 | 0.9883 | 0.9586011
14.3 | 0.9402605 | 0.1930706 | 0.9883 | 0.9586011
14.304 | 0.9401918 | 0.1928144 | 0.9883 | 0.9586011
14.308 | 0.9401231 | 0.1925582 | 0.9883 | 0.9586011
14.312 | 0.9400545 | 0.192302 | 0.9883 | 0.9586011
14.316 | 0.9399858 | 0.1920458 | 0.9883 | 0.9586011
14.32 | 0.9399171 | 0.1917896 | 0.9883 | 0.9586011
14.324 | 0.9398484 | 0.1915334 | 0.9883 | 0.9582141256
14.328 | 0.9400358 | 0.1913491 | 0.9883 | 0.9582141256
14.332 | 0.9402252 | 0.1911653 | 0.9883 | 0.9582141256
14.336 | 0.9404146 | 0.1909816 | 0.9883 | 0.9582141256
14.34 | 0.940604 | 0.1907978 | 0.9883 | 0.9582141256
14.344 | 0.9407935 | 0.1906141 | 0.9883 | 0.9582141256
14.348 | 0.9409829 | 0.1904303 | 0.9883 | 0.9582141256
14.352 | 0.9411723 | 0.1902466 | 0.9883 | 0.9582141256
14.356 | 0.9413618 | 0.1900628 | 0.9883 | 0.9582141256
14.36 | 0.9415512 | 0.1898791 | 0.9883 | 0.9582141256
14.364 | 0.9417406 | 0.1896953 | 0.9883 | 0.9582141256
14.368 | 0.94193 | 0.1895115 | 0.9883 | 0.9582141256
14.372 | 0.9421195 | 0.1893278 | 0.9883 | 0.9582141256
14.376 | 0.9423089 | 0.189144 | 0.9883 | 0.9582141256
14.38 | 0.9424983 | 0.1889603 | 0.9883 | 0.9582141256
14.384 | 0.9426877 | 0.1887765 | 0.9883 | 0.9582141256
14.388 | 0.9428772 | 0.1885928 | 0.9883 | 0.9582141256
14.392 | 0.9430666 | 0.188409 | 0.9883 | 0.9582141256
14.396 | 0.943256 | 0.1882253 | 0.9883 | 0.9582141256
14.4 | 0.9434455 | 0.1880415 | 0.9883 | 0.9582141256
14.404 | 0.9436295 | 0.1878495 | 0.9883005 | 0.9570301
14.408 | 0.9437636 | 0.1875806 | 0.9883055 | 0.9570301
14.412 | 0.9438978 | 0.1873117 | 0.9883104 | 0.9570301
14.416 | 0.9440319 | 0.1870429 | 0.9883154 | 0.9570301
14.42 | 0.9441661 | 0.186774 | 0.9883204 | 0.9570301
14.424 | 0.9443002 | 0.1865052 | 0.9883253 | 0.9570301
14.428 | 0.9444344 | 0.1862363 | 0.9883303 | 0.9570301
14.432 | 0.9445685 | 0.1859674 | 0.9883353 | 0.9570301
14.436 | 0.9447026 | 0.1856986 | 0.9883403 | 0.9570301
14.44 | 0.9448368 | 0.1854297 | 0.9883452 | 0.9570301
14.444 | 0.9449709 | 0.1851609 | 0.9883502 | 0.9570301
14.448 | 0.9451051 | 0.184892 | 0.9883552 | 0.9570301
14.452 | 0.9452392 | 0.1846231 | 0.9883601 | 0.9570301
14.456 | 0.9453734 | 0.1843543 | 0.9883651 | 0.9570301
14.46 | 0.9455075 | 0.1840854 | 0.9883701 | 0.9570301
14.464 | 0.9456416 | 0.1838166 | 0.988375 | 0.9570301
14.468 | 0.9457758 | 0.1835477 | 0.98838 | 0.9570301
14.472 | 0.9459099 | 0.1832788 | 0.988385 | 0.9570301
14.476 | 0.9460441 | 0.18301 | 0.98839 | 0.9570301
14.48 | 0.9461782 | 0.1827411 | 0.9883949 | 0.9570301
14.484 | 0.9463124 | 0.1824722 | 0.9883999 | 0.955306
14.488 | 0.9465032 | 0.1821409 | 0.9884 | 0.955306
14.492 | 0.9466952 | 0.1818084 | 0.9884 | 0.955306
14.496 | 0.9468871 | 0.1814759 | 0.9884 | 0.955306
14.5 | 0.9470791 | 0.1811433 | 0.9884 | 0.955306
14.504 | 0.947271 | 0.1808108 | 0.9884 | 0.955306
14.508 | 0.947463 | 0.1804783 | 0.9884 | 0.955306
14.512 | 0.947655 | 0.1801457 | 0.9884 | 0.955306
14.516 | 0.9478469 | 0.1798132 | 0.9884 | 0.955306
14.52 | 0.9480389 | 0.1794806 | 0.9884 | 0.955306
14.524 | 0.9482309 | 0.1791481 | 0.9884 | 0.955306
14.528 | 0.9484228 | 0.1788156 | 0.9884 | 0.955306
14.532 | 0.9486148 | 0.178483 | 0.9884 | 0.955306
14.536 | 0.9488067 | 0.1781505 | 0.9884 | 0.955306
14.54 | 0.9489987 | 0.1778179 | 0.9884 | 0.955306
14.544 | 0.9491907 | 0.1774854 | 0.9884 | 0.955306
14.548 | 0.9493826 | 0.1771529 | 0.9884 | 0.955306
14.552 | 0.9495746 | 0.1768203 | 0.9884 | 0.955306
14.556 | 0.9497666 | 0.1764878 | 0.9884 | 0.955306
14.56 | 0.9499585 | 0.1761552 | 0.9884 | 0.955306
14.564 | 0.9501505 | 0.1758227 | 0.9884 | 0.955306
14.568 | 0.9501927 | 0.1754595 | 0.9884031 | 0.9534516
14.572 | 0.9501499 | 0.1750788 | 0.988408 | 0.9534516
14.576 | 0.950107 | 0.1746981 | 0.9884128 | 0.9534516
14.58 | 0.9500642 | 0.1743174 | 0.9884177 | 0.9534516
14.584 | 0.9500214 | 0.1739367 | 0.9884225 | 0.9534516
14.588 | 0.9499786 | 0.1735561 | 0.9884274 | 0.9534516
14.592 | 0.9499357 | 0.1731754 | 0.9884323 | 0.9534516
14.596 | 0.9498929 | 0.1727947 | 0.9884371 | 0.9534516
14.6 | 0.9498501 | 0.172414 | 0.988442 | 0.9534516
14.604 | 0.9498073 | 0.1720333 | 0.9884468 | 0.9534516
14.608 | 0.9497644 | 0.1716527 | 0.9884517 | 0.9534516
14.612 | 0.9497216 | 0.171272 | 0.9884566 | 0.9534516
14.616 | 0.9496788 | 0.1708913 | 0.9884614 | 0.9534516
14.62 | 0.949636 | 0.1705106 | 0.9884663 | 0.9534516
14.624 | 0.9495931 | 0.1701299 | 0.9884712 | 0.9534516
14.628 | 0.9495503 | 0.1697492 | 0.988476 | 0.9534516
14.632 | 0.9495075 | 0.1693686 | 0.9884809 | 0.9534516
14.636 | 0.9494647 | 0.1689879 | 0.9884857 | 0.9534516
14.64 | 0.9494218 | 0.1686072 | 0.9884906 | 0.9534516
14.644 | 0.949379 | 0.1682265 | 0.9884955 | 0.9534516
14.648 | 0.9493333 | 0.1678374 | 0.9885 | 0.9518671
14.652 | 0.9492455 | 0.1673265 | 0.9885 | 0.9518671
14.656 | 0.9491578 | 0.1668156 | 0.9885 | 0.9518671
14.66 | 0.9490701 | 0.1663046 | 0.9885 | 0.9518671
14.664 | 0.9489824 | 0.1657937 | 0.9885 | 0.9518671
14.668 | 0.9488947 | 0.1652828 | 0.9885 | 0.9518671
14.672 | 0.948807 | 0.1647719 | 0.9885 | 0.9518671
14.676 | 0.9487192 | 0.164261 | 0.9885 | 0.9518671
14.68 | 0.9486315 | 0.1637501 | 0.9885 | 0.9518671
14.684 | 0.9485438 | 0.1632392 | 0.9885 | 0.9518671
14.688 | 0.9484561 | 0.1627283 | 0.9885 | 0.9518671
14.692 | 0.9483684 | 0.1622174 | 0.9885 | 0.9518671
14.696 | 0.9482806 | 0.1617065 | 0.9885 | 0.9518671
14.7 | 0.9481929 | 0.1611956 | 0.9885 | 0.9518671
14.704 | 0.9481052 | 0.1606847 | 0.9885 | 0.9518671
14.708 | 0.9480175 | 0.1601738 | 0.9885 | 0.9518671
14.712 | 0.9479298 | 0.1596629 | 0.9885 | 0.9518671
14.716 | 0.9478421 | 0.159152 | 0.9885 | 0.9518671
14.72 | 0.9477543 | 0.1586411 | 0.9885 | 0.9518671
14.724 | 0.9476666 | 0.1581302 | 0.9885 | 0.9518671
14.728 | 0.9475789 | 0.1576193 | 0.9885 | 0.9518671
14.732 | 0.9475824 | 0.1572194 | 0.9885012 | 0.9507898
14.736 | 0.9478475 | 0.157138 | 0.988506 | 0.9507898
14.74 | 0.9481126 | 0.1570565 | 0.9885107 | 0.9507898
14.744 | 0.9483777 | 0.156975 | 0.9885155 | 0.9507898
14.748 | 0.9486428 | 0.1568936 | 0.9885202 | 0.9507898
14.752 | 0.9489079 | 0.1568121 | 0.988525 | 0.9507898
14.756 | 0.949173 | 0.1567306 | 0.9885297 | 0.9507898
14.76 | 0.9494381 | 0.1566492 | 0.9885345 | 0.9507898
14.764 | 0.9497032 | 0.1565677 | 0.9885392 | 0.9507898
14.768 | 0.9499683 | 0.1564862 | 0.988544 | 0.9507898
14.772 | 0.9502334 | 0.1564047 | 0.9885487 | 0.9507898
14.776 | 0.9504985 | 0.1563233 | 0.9885535 | 0.9507898
14.78 | 0.9507636 | 0.1562418 | 0.9885583 | 0.9507898
14.784 | 0.9510286 | 0.1561603 | 0.988563 | 0.9507898
14.788 | 0.9512937 | 0.1560789 | 0.9885678 | 0.9507898
14.792 | 0.9515588 | 0.1559974 | 0.9885725 | 0.9507898
14.796 | 0.9518239 | 0.1559159 | 0.9885773 | 0.9507898
14.8 | 0.9520890187 | 0.1558344 | 0.988582 | 0.9507898
14.804 | 0.9523541 | 0.155753 | 0.9885868 | 0.9507898
14.808 | 0.9526192 | 0.1556715 | 0.9885915 | 0.9507898
14.812 | 0.9528843 | 0.15559 | 0.9885963 | 0.9507898
14.816 | 0.9531527 | 0.1555521 | 0.9886 | 0.9502006078
14.82 | 0.9534333 | 0.1556736 | 0.9886 | 0.9502006078
14.824 | 0.9537139 | 0.1557951 | 0.9886 | 0.9502006078
14.828 | 0.9539946 | 0.1559165 | 0.9886 | 0.9502006078
14.832 | 0.9542752 | 0.156038 | 0.9886 | 0.9502006078
14.836 | 0.9545558 | 0.1561595 | 0.9886 | 0.9502006078
14.84 | 0.9548364 | 0.156281 | 0.9886 | 0.9502006078
14.844 | 0.955117 | 0.1564025 | 0.9886 | 0.9502006078
14.848 | 0.9553976 | 0.156524 | 0.9886 | 0.9502006078
14.852 | 0.9556782 | 0.1566455 | 0.9886 | 0.9502006078
14.856 | 0.9559588 | 0.156767 | 0.9886 | 0.9502006078
14.86 | 0.9562394 | 0.1568885 | 0.9886 | 0.9502006078
14.864 | 0.9565201 | 0.15701 | 0.9886 | 0.9502006078
14.868 | 0.9568007 | 0.1571315 | 0.9886 | 0.9502006078
14.872 | 0.9570813 | 0.1572529 | 0.9886 | 0.9502006078
14.876 | 0.9573619 | 0.1573744 | 0.9886 | 0.9502006078
14.88 | 0.9576425 | 0.1574959 | 0.9886 | 0.9502006078
14.884 | 0.9579231 | 0.1576174 | 0.9886 | 0.9502006078
14.888 | 0.9582037 | 0.1577389 | 0.9886 | 0.9502006078
14.892 | 0.9584843 | 0.1578604 | 0.9886 | 0.9502006078
14.896 | 0.958765 | 0.1579819 | 0.9886 | 0.9502006078
14.9 | 0.9590456 | 0.1581034 | 0.9886 | 0.9499089
14.904 | 0.9588849 | 0.1579194 | 0.9886 | 0.9499089
14.908 | 0.9586901 | 0.1577119 | 0.9886 | 0.9499089
14.912 | 0.9584953 | 0.1575043 | 0.9886 | 0.9499089
14.916 | 0.9583006 | 0.1572968 | 0.9886 | 0.9499089
14.92 | 0.9581058 | 0.1570892 | 0.9886 | 0.9499089
14.924 | 0.957911 | 0.1568817 | 0.9886 | 0.9499089
14.928 | 0.9577162 | 0.1566741 | 0.9886 | 0.9499089
14.932 | 0.9575214 | 0.1564666 | 0.9886 | 0.9499089
14.936 | 0.9573267 | 0.156259 | 0.9886 | 0.9499089
14.94 | 0.9571319 | 0.1560515 | 0.9886 | 0.9499089
14.944 | 0.9569371 | 0.1558439 | 0.9886 | 0.9499089
14.948 | 0.9567423 | 0.1556364 | 0.9886 | 0.9499089
14.952 | 0.9565476 | 0.1554288 | 0.9886 | 0.9499089
14.956 | 0.9563528 | 0.1552213 | 0.9886 | 0.9499089
14.96 | 0.956158 | 0.1550137 | 0.9886 | 0.9499089
14.964 | 0.9559632 | 0.1548062 | 0.9886 | 0.9499089
14.968 | 0.9557684 | 0.1545986 | 0.9886 | 0.9499089
14.972 | 0.9555737 | 0.1543911 | 0.9886 | 0.9499089
14.976 | 0.9553789 | 0.1541835 | 0.9886 | 0.9499089
14.98 | 0.9551841 | 0.153976 | 0.9886 | 0.9499089
14.984 | 0.9549893 | 0.1537684 | 0.9886 | 0.9499089
14.988 | 0.9547099 | 0.1535432 | 0.9886 | 0.9496661958
14.992 | 0.9543014 | 0.1532909 | 0.9886 | 0.9496661958
14.996 | 0.9538929 | 0.1530387 | 0.9886 | 0.9496661958
15 | 0.9534845 | 0.1527864 | 0.9886 | 0.9496661958
15.004 | 0.953076 | 0.1525342 | 0.9886 | 0.9496661958
15.008 | 0.9526675 | 0.1522819 | 0.9886 | 0.9496661958
15.012 | 0.952259 | 0.1520297 | 0.9886 | 0.9496661958
15.016 | 0.9518505 | 0.1517774 | 0.9886 | 0.9496661958
15.02 | 0.951442 | 0.1515252 | 0.9886 | 0.9496661958
15.024 | 0.9510336 | 0.1512729 | 0.9886 | 0.9496661958
15.028 | 0.9506251 | 0.1510206 | 0.9886 | 0.9496661958
15.032 | 0.9502166 | 0.1507684 | 0.9886 | 0.9496661958
15.036 | 0.9498081 | 0.1505161 | 0.9886 | 0.9496661958
15.04 | 0.9493996 | 0.1502639 | 0.9886 | 0.9496661958
15.044 | 0.9489911 | 0.1500116 | 0.9886 | 0.9496661958
15.048 | 0.9485827 | 0.1497594 | 0.9886 | 0.9496661958
15.052 | 0.9481742 | 0.1495071 | 0.9886 | 0.9496661958
15.056 | 0.9477657 | 0.1492549 | 0.9886 | 0.9496661958
15.06 | 0.9473572 | 0.1490026 | 0.9886 | 0.9496661958
15.064 | 0.9469487 | 0.1487504 | 0.9886 | 0.9496661958
15.068 | 0.9465402 | 0.1484981 | 0.9886 | 0.9496661958
15.072 | 0.9461318 | 0.1482459 | 0.9886 | 0.9496661958
15.076 | 0.9459312 | 0.1480375 | 0.9886028 | 0.9493675
15.08 | 0.9458616 | 0.1478567 | 0.9886073 | 0.9493675
15.084 | 0.945792 | 0.147676 | 0.9886119 | 0.9493675
15.088 | 0.9457224 | 0.1474953 | 0.9886164 | 0.9493675
15.092 | 0.9456528 | 0.1473145 | 0.9886209 | 0.9493675
15.096 | 0.9455832 | 0.1471338 | 0.9886255 | 0.9493675
15.1 | 0.9455136 | 0.146953 | 0.98863 | 0.9493675
15.104 | 0.945444 | 0.1467723 | 0.9886345 | 0.9493675
15.108 | 0.9453744 | 0.1465915 | 0.9886391 | 0.9493675
15.112 | 0.9453048 | 0.1464108 | 0.9886436 | 0.9493675
15.116 | 0.9452352 | 0.1462301 | 0.9886482 | 0.9493675
15.12 | 0.9451656 | 0.1460493 | 0.9886527 | 0.9493675
15.124 | 0.945096 | 0.1458686 | 0.9886572 | 0.9493675
15.128 | 0.9450264 | 0.1456878 | 0.9886618 | 0.9493675
15.132 | 0.9449568 | 0.1455071 | 0.9886663 | 0.9493675
15.136 | 0.9448872 | 0.1453264 | 0.9886709 | 0.9493675
15.14 | 0.9448176 | 0.1451456 | 0.9886754 | 0.9493675
15.144 | 0.944748 | 0.1449649 | 0.9886799 | 0.9493675
15.148 | 0.9446784 | 0.1447841 | 0.9886845 | 0.9493675
15.152 | 0.9446088 | 0.1446034 | 0.988689 | 0.9493675
15.156 | 0.9445392 | 0.1444227 | 0.9886935 | 0.9493675
15.16 | 0.9444696 | 0.1442419 | 0.9886981 | 0.9493675
15.164 | 0.9444382 | 0.1440744 | 0.9886974 | 0.9491749706
15.168 | 0.9444349 | 0.1439166 | 0.9886929 | 0.9491749706
15.172 | 0.9444316 | 0.1437589 | 0.9886884 | 0.9491749706
15.176 | 0.9444283 | 0.1436011 | 0.988684 | 0.9491749706
15.18 | 0.944425 | 0.1434433 | 0.9886795 | 0.9491749706
15.184 | 0.9444217 | 0.1432856 | 0.988675 | 0.9491749706
15.188 | 0.9444184 | 0.1431278 | 0.9886705 | 0.9491749706
15.192 | 0.9444151 | 0.14297 | 0.988666 | 0.9491749706
15.196 | 0.9444118 | 0.1428123 | 0.9886615 | 0.9491749706
15.2 | 0.9444085 | 0.1426545 | 0.9886571 | 0.9491749706
15.204 | 0.9444052 | 0.1424967 | 0.9886526 | 0.9491749706
15.208 | 0.9444019 | 0.142339 | 0.9886481 | 0.9491749706
15.212 | 0.9443986 | 0.1421812 | 0.9886436 | 0.9491749706
15.216 | 0.9443953 | 0.1420234 | 0.9886391 | 0.9491749706
15.22 | 0.944392 | 0.1418656 | 0.9886346 | 0.9491749706
15.224 | 0.9443887 | 0.1417079 | 0.9886301 | 0.9491749706
15.228 | 0.9443854 | 0.1415501 | 0.9886257 | 0.9491749706
15.232 | 0.9443821 | 0.1413923 | 0.9886212 | 0.9491749706
15.236 | 0.9443788 | 0.1412346 | 0.9886167 | 0.9491749706
15.24 | 0.9443755 | 0.1410768 | 0.9886122 | 0.9491749706
15.244 | 0.9443722 | 0.140919 | 0.9886077 | 0.9491749706
15.248 | 0.9443689 | 0.1407613 | 0.9886032 | 0.9491749706
15.252 | 0.9443509 | 0.1406203 | 0.9886 | 0.9495098
15.256 | 0.9442951 | 0.1405227 | 0.9886 | 0.9495098
15.26 | 0.9442393 | 0.140425 | 0.9886 | 0.9495098
15.264 | 0.9441834 | 0.1403274 | 0.9886 | 0.9495098
15.268 | 0.9441276 | 0.1402297 | 0.9886 | 0.9495098
15.272 | 0.9440718 | 0.140132 | 0.9886 | 0.9495098
15.276 | 0.9440159 | 0.1400344 | 0.9886 | 0.9495098
15.28 | 0.9439601 | 0.1399367 | 0.9886 | 0.9495098
15.284 | 0.9439043 | 0.1398391 | 0.9886 | 0.9495098
15.288 | 0.9438484 | 0.1397414 | 0.9886 | 0.9495098
15.292 | 0.9437926 | 0.1396438 | 0.9886 | 0.9495098
15.296 | 0.9437368 | 0.1395461 | 0.9886 | 0.9495098
15.3 | 0.943681 | 0.1394485 | 0.9886 | 0.9495098
15.304 | 0.9436251 | 0.1393508 | 0.9886 | 0.9495098
15.308 | 0.9435693 | 0.1392532 | 0.9886 | 0.9495098
15.312 | 0.9435135 | 0.1391555 | 0.9886 | 0.9495098
15.316 | 0.9434576 | 0.1390579 | 0.9886 | 0.9495098
15.32 | 0.9434018 | 0.1389602 | 0.9886 | 0.9495098
15.324 | 0.943346 | 0.1388626 | 0.9886 | 0.9495098
15.328 | 0.9432901 | 0.1387649 | 0.9886 | 0.9495098
15.332 | 0.9432343 | 0.1386673 | 0.9886 | 0.9495098
15.336 | 0.9431785 | 0.1385696 | 0.9886 | 0.9495098
15.34 | 0.9431226 | 0.138472 | 0.9886 | 0.9495098
15.344 | 0.9432158 | 0.1382718 | 0.9885969 | 0.9508966
15.348 | 0.9433672 | 0.1380316 | 0.9885925 | 0.9508966
15.352 | 0.9435186 | 0.1377914 | 0.9885881 | 0.9508966
15.356 | 0.9436701 | 0.1375512 | 0.9885837 | 0.9508966
15.36 | 0.9438215 | 0.137311 | 0.9885793 | 0.9508966
15.364 | 0.9439729 | 0.1370708 | 0.9885749 | 0.9508966
15.368 | 0.9441243 | 0.1368305 | 0.9885706 | 0.9508966
15.372 | 0.9442757 | 0.1365903 | 0.9885662 | 0.9508966
15.376 | 0.9444271 | 0.1363501 | 0.9885618 | 0.9508966
15.38 | 0.9445785 | 0.1361099 | 0.9885574 | 0.9508966
15.384 | 0.9447299 | 0.1358697 | 0.988553 | 0.9508966
15.388 | 0.9448813 | 0.1356295 | 0.9885487 | 0.9508966
15.392 | 0.9450327 | 0.1353893 | 0.9885443 | 0.9508966
15.396 | 0.9451842 | 0.1351491 | 0.9885399 | 0.9508966
15.4 | 0.9453356 | 0.1349089 | 0.9885355 | 0.9508966
15.404 | 0.945487 | 0.1346687 | 0.9885311 | 0.9508966
15.408 | 0.9456384 | 0.1344284 | 0.9885268 | 0.9508966
15.412 | 0.9457898 | 0.1341882 | 0.9885224 | 0.9508966
15.416 | 0.9459412 | 0.133948 | 0.988518 | 0.9508966
15.42 | 0.9460926 | 0.1337078 | 0.9885136 | 0.9508966
15.424 | 0.946244 | 0.1334676 | 0.9885092 | 0.9508966
15.428 | 0.9463954 | 0.1332274 | 0.9885049 | 0.9508966
15.432 | 0.9465468 | 0.1329872 | 0.9885005 | 0.953734
15.436 | 0.9466741 | 0.1327722 | 0.9884961 | 0.953734
15.44 | 0.9467983 | 0.1325603 | 0.9884918 | 0.953734
15.444 | 0.9469225 | 0.1323484 | 0.9884875 | 0.953734
15.448 | 0.9470467 | 0.1321365 | 0.9884832 | 0.953734
15.452 | 0.947171 | 0.1319246 | 0.9884788 | 0.953734
15.456 | 0.9472952 | 0.1317127 | 0.9884745 | 0.953734
15.46 | 0.9474194 | 0.1315008 | 0.9884702 | 0.953734
15.464 | 0.9475437 | 0.1312889 | 0.9884658 | 0.953734
15.468 | 0.9476679 | 0.131077 | 0.9884615 | 0.953734
15.472 | 0.9477921 | 0.1308651 | 0.9884572 | 0.953734
15.476 | 0.9479164 | 0.1306532 | 0.9884529 | 0.953734
15.48 | 0.9480406 | 0.1304413 | 0.9884485 | 0.953734
15.484 | 0.9481648 | 0.1302294 | 0.9884442 | 0.953734
15.488 | 0.948289 | 0.1300175 | 0.9884399 | 0.953734
15.492 | 0.9484133 | 0.1298056 | 0.9884355 | 0.953734
15.496 | 0.9485375 | 0.1295938 | 0.9884312 | 0.953734
15.5 | 0.9486617 | 0.1293819 | 0.9884269 | 0.953734
15.504 | 0.948786 | 0.12917 | 0.9884226 | 0.953734
15.508 | 0.9489102 | 0.1289581 | 0.9884182 | 0.953734
15.512 | 0.9490344 | 0.1287462 | 0.9884139 | 0.953734
15.516 | 0.9491587 | 0.1285343 | 0.9884096 | 0.953734
15.52 | 0.9492829 | 0.1283224 | 0.9884052 | 0.953734
15.524 | 0.9494071 | 0.1281105 | 0.9884009 | 0.953734
15.528 | 0.9494285 | 0.1281021 | 0.9884 | 0.9580855
15.532 | 0.949422 | 0.1281485 | 0.9884 | 0.9580855
15.536 | 0.9494156 | 0.128195 | 0.9884 | 0.9580855
15.54 | 0.9494092 | 0.1282415 | 0.9884 | 0.9580855
15.544 | 0.9494028 | 0.128288 | 0.9884 | 0.9580855
15.548 | 0.9493964 | 0.1283344 | 0.9884 | 0.9580855
15.552 | 0.9493899 | 0.1283809 | 0.9884 | 0.9580855
15.556 | 0.9493835 | 0.1284274 | 0.9884 | 0.9580855
15.56 | 0.9493771 | 0.1284739 | 0.9884 | 0.9580855
15.564 | 0.9493707 | 0.1285203 | 0.9884 | 0.9580855
15.568 | 0.9493643 | 0.1285668 | 0.9884 | 0.9580855
15.572 | 0.9493578 | 0.1286133 | 0.9884 | 0.9580855
15.576 | 0.9493514 | 0.1286598 | 0.9884 | 0.9580855
15.58 | 0.949345 | 0.1287062 | 0.9884 | 0.9580855
15.584 | 0.9493386 | 0.1287527 | 0.9884 | 0.9580855
15.588 | 0.9493322 | 0.1287992 | 0.9884 | 0.9580855
15.592 | 0.9493258 | 0.1288457 | 0.9884 | 0.9580855
15.596 | 0.9493193 | 0.1288921 | 0.9884 | 0.9580855
15.6 | 0.9493129 | 0.1289386 | 0.9884 | 0.9580855
15.604 | 0.9493065 | 0.1289851 | 0.9884 | 0.9580855
15.608 | 0.9493001 | 0.1290316 | 0.9884 | 0.9580855
15.612 | 0.9492937 | 0.129078 | 0.9884 | 0.9580855
15.616 | 0.9492872 | 0.1291245 | 0.9884 | 0.9580855
15.62 | 0.9492604 | 0.1291688 | 0.9884017 | 0.963544343
15.624 | 0.9492037 | 0.12921 | 0.9884059 | 0.963544343
15.628 | 0.9491471 | 0.1292511 | 0.9884102 | 0.963544343
15.632 | 0.9490904 | 0.1292922 | 0.9884144 | 0.963544343
15.636 | 0.9490338 | 0.1293334 | 0.9884186 | 0.963544343
15.64 | 0.9489771 | 0.1293745 | 0.9884228 | 0.963544343
15.644 | 0.9489205 | 0.1294157 | 0.9884271 | 0.963544343
15.648 | 0.9488638 | 0.1294568 | 0.9884313 | 0.963544343
15.652 | 0.9488072 | 0.129498 | 0.9884355 | 0.963544343
15.656 | 0.9487505 | 0.1295391 | 0.9884398 | 0.963544343
15.66 | 0.9486939 | 0.1295802 | 0.988444 | 0.963544343
15.664 | 0.9486372 | 0.1296214 | 0.9884482 | 0.963544343
15.668 | 0.9485805 | 0.1296625 | 0.9884524 | 0.963544343
15.672 | 0.9485239 | 0.1297037 | 0.9884567 | 0.963544343
15.676 | 0.9484672 | 0.1297448 | 0.9884609 | 0.963544343
15.68 | 0.9484106 | 0.129786 | 0.9884651 | 0.963544343
15.684 | 0.9483539 | 0.1298271 | 0.9884693 | 0.963544343
15.688 | 0.9482973 | 0.1298682 | 0.9884736 | 0.963544343
15.692 | 0.9482406 | 0.1299094 | 0.9884778 | 0.963544343
15.696 | 0.948184 | 0.1299505 | 0.988482 | 0.963544343
15.7 | 0.9481273 | 0.1299917 | 0.9884862 | 0.963544343
15.704 | 0.9480707 | 0.1300328 | 0.9884905 | 0.963544343
15.708 | 0.948014 | 0.1300739 | 0.9884947 | 0.963544343
15.712 | 0.9479574 | 0.1301151 | 0.9884989 | 0.963544343
15.716 | 0.9478073 | 0.1300118 | 0.9885 | 0.9692511
15.72 | 0.9476249 | 0.1298584 | 0.9885 | 0.9692511
15.724 | 0.9474425 | 0.129705 | 0.9885 | 0.9692511
15.728 | 0.94726 | 0.1295516 | 0.9885 | 0.9692511
15.732 | 0.9470776 | 0.1293982 | 0.9885 | 0.9692511
15.736 | 0.9468952 | 0.1292449 | 0.9885 | 0.9692511
15.74 | 0.9467127 | 0.1290915 | 0.9885 | 0.9692511
15.744 | 0.9465303 | 0.1289381 | 0.9885 | 0.9692511
15.748 | 0.9463479 | 0.1287847 | 0.9885 | 0.9692511
15.752 | 0.9461655 | 0.1286313 | 0.9885 | 0.9692511
15.756 | 0.945983 | 0.1284779 | 0.9885 | 0.9692511
15.76 | 0.9458006 | 0.1283245 | 0.9885 | 0.9692511
15.764 | 0.9456182 | 0.1281711 | 0.9885 | 0.9692511
15.768 | 0.9454358 | 0.1280178 | 0.9885 | 0.9692511
15.772 | 0.9452533 | 0.1278644 | 0.9885 | 0.9692511
15.776 | 0.9450709 | 0.127711 | 0.9885 | 0.9692511
15.78 | 0.9448885 | 0.1275576 | 0.9885 | 0.9692511
15.784 | 0.9447061 | 0.1274042 | 0.9885 | 0.9692511
15.788 | 0.9445236 | 0.1272508 | 0.9885 | 0.9692511
15.792 | 0.9443412 | 0.1270974 | 0.9885 | 0.9692511
15.796 | 0.9441588 | 0.126944 | 0.9885 | 0.9692511
15.8 | 0.9439763 | 0.1267907 | 0.9885 | 0.9692511
15.804 | 0.9437939 | 0.1266373 | 0.9885 | 0.9692511
15.808 | 0.9436115 | 0.1264839 | 0.9885 | 0.9692511
15.812 | 0.9435008 | 0.1262872 | 0.9884967 | 0.9698867
15.816 | 0.9434091 | 0.126079 | 0.9884926 | 0.9698867
15.82 | 0.9433175 | 0.1258708 | 0.9884885 | 0.9698867
15.824 | 0.9432259 | 0.1256626 | 0.9884844 | 0.9698867
15.828 | 0.9431343 | 0.1254545 | 0.9884802 | 0.9698867
15.832 | 0.9430426 | 0.1252463 | 0.9884761 | 0.9698867
15.836 | 0.942951 | 0.1250381 | 0.988472 | 0.9698867
15.84 | 0.9428594 | 0.1248299 | 0.9884679 | 0.9698867
15.844 | 0.9427678 | 0.1246217 | 0.9884637 | 0.9698867
15.848 | 0.9426761 | 0.1244135 | 0.9884596 | 0.9698867
15.852 | 0.9425845 | 0.1242053 | 0.9884555 | 0.9698867
15.856 | 0.9424929 | 0.1239971 | 0.9884514 | 0.9698867
15.86 | 0.9424012 | 0.1237889 | 0.9884473 | 0.9698867
15.864 | 0.9423096 | 0.1235807 | 0.9884431 | 0.9698867
15.868 | 0.942218 | 0.1233726 | 0.988439 | 0.9698867
15.872 | 0.9421264 | 0.1231644 | 0.9884349 | 0.9698867
15.876 | 0.9420347 | 0.1229562 | 0.9884308 | 0.9698867
15.88 | 0.9419431 | 0.122748 | 0.9884266 | 0.9698867
15.884 | 0.9418515 | 0.1225398 | 0.9884225 | 0.9698867
15.888 | 0.9417599 | 0.1223316 | 0.9884184 | 0.9698867
15.892 | 0.9416682 | 0.1221234 | 0.9884143 | 0.9698867
15.896 | 0.9415766 | 0.1219152 | 0.9884101 | 0.9698867
15.9 | 0.941485 | 0.121707 | 0.988406 | 0.9698867
15.904 | 0.9413933 | 0.1214988 | 0.9884019 | 0.9698867
15.908 | 0.941406 | 0.121335 | 0.9884022 | 0.9689785
15.912 | 0.9415064 | 0.1212086 | 0.9884063 | 0.9689785
15.916 | 0.9416068 | 0.1210821 | 0.9884104 | 0.9689785
15.92 | 0.9417072 | 0.1209556 | 0.9884144 | 0.9689785
15.924 | 0.9418076 | 0.1208291 | 0.9884185 | 0.9689785
15.928 | 0.941908 | 0.1207026 | 0.9884226 | 0.9689785
15.932 | 0.9420084 | 0.1205762 | 0.9884267 | 0.9689785
15.936 | 0.9421088 | 0.1204497 | 0.9884307 | 0.9689785
15.94 | 0.9422092 | 0.1203232 | 0.9884348 | 0.9689785
15.944 | 0.9423096 | 0.1201967 | 0.9884389 | 0.9689785
15.948 | 0.94241 | 0.1200702 | 0.988443 | 0.9689785
15.952 | 0.9425104 | 0.1199438 | 0.988447 | 0.9689785
15.956 | 0.9426108 | 0.1198173 | 0.9884511 | 0.9689785
15.96 | 0.9427112 | 0.1196908 | 0.9884552 | 0.9689785
15.964 | 0.9428116 | 0.1195643 | 0.9884592 | 0.9689785
15.968 | 0.942912 | 0.1194378 | 0.9884633 | 0.9689785
15.972 | 0.9430124 | 0.1193114 | 0.9884674 | 0.9689785
15.976 | 0.9431128 | 0.1191849 | 0.9884715 | 0.9689785
15.98 | 0.9432132 | 0.1190584 | 0.9884755 | 0.9689785
15.984 | 0.9433136 | 0.1189319 | 0.9884796 | 0.9689785
15.988 | 0.943414 | 0.1188054 | 0.9884837 | 0.9689785
15.992 | 0.9435145 | 0.118679 | 0.9884878 | 0.9689785
15.996 | 0.9436149 | 0.1185525 | 0.9884918 | 0.9689785
16 | 0.9437153 | 0.118426 | 0.9884959 | 0.9689785
16.004 | 0.9438157 | 0.1182995 | 0.9885 | 0.9686427
16.008 | 0.9439817 | 0.1183114 | 0.988496 | 0.9686427
16.012 | 0.9441479 | 0.1183237 | 0.988492 | 0.9686427
16.016 | 0.9443141 | 0.1183361 | 0.9884879 | 0.9686427
16.02 | 0.9444804 | 0.1183484 | 0.9884839 | 0.9686427
16.024 | 0.9446466 | 0.1183607 | 0.9884799 | 0.9686427
16.028 | 0.9448128 | 0.118373 | 0.9884759 | 0.9686427
16.032 | 0.944979 | 0.1183853 | 0.9884718 | 0.9686427
16.036 | 0.9451452 | 0.1183976 | 0.9884678 | 0.9686427
16.04 | 0.9453115 | 0.1184099 | 0.9884638 | 0.9686427
16.044 | 0.9454777 | 0.1184222 | 0.9884598 | 0.9686427
16.048 | 0.9456439 | 0.1184346 | 0.9884557 | 0.9686427
16.052 | 0.9458101 | 0.1184469 | 0.9884517 | 0.9686427
16.056 | 0.9459764 | 0.1184592 | 0.9884477 | 0.9686427
16.06 | 0.9461426 | 0.1184715 | 0.9884437 | 0.9686427
16.064 | 0.9463088 | 0.1184838 | 0.9884397 | 0.9686427
16.068 | 0.946475 | 0.1184961 | 0.9884356 | 0.9686427
16.072 | 0.9466413 | 0.1185084 | 0.9884316 | 0.9686427
16.076 | 0.9468075 | 0.1185208 | 0.9884276 | 0.9686427
16.08 | 0.9469737 | 0.1185331 | 0.9884236 | 0.9686427
16.084 | 0.9471399 | 0.1185454 | 0.9884195 | 0.9686427
16.088 | 0.9473061 | 0.1185577 | 0.9884155 | 0.9686427
16.092 | 0.9474724 | 0.11857 | 0.9884115 | 0.9686427
16.096 | 0.9476386 | 0.1185823 | 0.9884075 | 0.9686427
16.1 | 0.9478048 | 0.1185946 | 0.9884034 | 0.9686427
16.104 | 0.9479736 | 0.118583 | 0.9884006 | 0.971
16.108 | 0.9481575 | 0.1184311 | 0.9884046 | 0.971
16.112 | 0.9483415 | 0.1182793 | 0.9884085 | 0.971
16.116 | 0.9485254 | 0.1181274 | 0.9884125 | 0.971
16.12 | 0.9487093 | 0.1179755 | 0.9884165 | 0.971
16.124 | 0.9488932 | 0.1178237 | 0.9884205 | 0.971
16.128 | 0.9490771 | 0.1176718 | 0.9884244 | 0.971
16.132 | 0.9492611 | 0.1175199 | 0.9884284 | 0.971
16.136 | 0.949445 | 0.1173681 | 0.9884324 | 0.971
16.14 | 0.9496289 | 0.1172162 | 0.9884363 | 0.971
16.144 | 0.9498128 | 0.1170644 | 0.9884403 | 0.971
16.148 | 0.9499967 | 0.1169125 | 0.9884443 | 0.971
16.152 | 0.9501807 | 0.1167606 | 0.9884483 | 0.971
16.156 | 0.9503646 | 0.1166088 | 0.9884522 | 0.971
16.16 | 0.9505485 | 0.1164569 | 0.9884562 | 0.971
16.164 | 0.9507324 | 0.116305 | 0.9884602 | 0.971
16.168 | 0.9509163 | 0.1161532 | 0.9884642 | 0.971
16.172 | 0.9511003 | 0.1160013 | 0.9884681 | 0.971
16.176 | 0.9512842 | 0.1158495 | 0.9884721 | 0.971
16.18 | 0.9514681 | 0.1156976 | 0.9884761 | 0.971
16.184 | 0.951652 | 0.1155457 | 0.9884801 | 0.971
16.188 | 0.9518359 | 0.1153939 | 0.988484 | 0.971
16.192 | 0.9520199 | 0.115242 | 0.988488 | 0.971
16.196 | 0.9522038 | 0.1150901 | 0.988492 | 0.971
16.2 | 0.9523877 | 0.1149383 | 0.988496 | 0.971
16.204 | 0.9525716 | 0.1147864 | 0.9884999 | 0.9648982
16.208 | 0.9525892 | 0.1144142 | 0.9885077 | 0.9648982
16.212 | 0.9526042 | 0.1140384 | 0.9885156 | 0.9648982
16.216 | 0.9526192 | 0.1136627 | 0.9885234 | 0.9648982
16.22 | 0.9526342 | 0.113287 | 0.9885313 | 0.9648982
16.224 | 0.9526492 | 0.1129112 | 0.9885391 | 0.9648982
16.228 | 0.9526641 | 0.1125355 | 0.988547 | 0.9648982
16.232 | 0.9526791 | 0.1121598 | 0.9885548 | 0.9648982
16.236 | 0.9526941 | 0.111784 | 0.9885627 | 0.9648982
16.24 | 0.9527091 | 0.1114083 | 0.9885705 | 0.9648982
16.244 | 0.9527241 | 0.1110326 | 0.9885784 | 0.9648982
16.248 | 0.9527391 | 0.1106568 | 0.9885862 | 0.9648982
16.252 | 0.9527541 | 0.1102811 | 0.9885941 | 0.9648982
16.256 | 0.9527691 | 0.1099054 | 0.9886019 | 0.9648982
16.26 | 0.952784 | 0.1095296 | 0.9886098 | 0.9648982
16.264 | 0.952799 | 0.1091539 | 0.9886176 | 0.9648982
16.268 | 0.952814 | 0.1087782 | 0.9886255 | 0.9648982
16.272 | 0.952829 | 0.1084025 | 0.9886333 | 0.9648982
16.276 | 0.952844 | 0.1080267 | 0.9886412 | 0.9648982
16.28 | 0.952859 | 0.107651 | 0.988649 | 0.9648982
16.284 | 0.952874 | 0.1072753 | 0.9886569 | 0.9648982
16.288 | 0.9528889 | 0.1068995 | 0.9886647 | 0.9648982
16.292 | 0.9529039 | 0.1065238 | 0.9886726 | 0.9648982
16.296 | 0.9529189 | 0.1061481 | 0.9886804 | 0.9648982
16.3 | 0.9529339 | 0.1057723 | 0.9886883 | 0.9648982
16.304 | 0.9529489 | 0.1053966 | 0.9886961 | 0.9648982
16.308 | 0.9528886 | 0.1051749 | 0.988702 | 0.967
16.312 | 0.9527549 | 0.1051032 | 0.9887058 | 0.967
16.316 | 0.9526212 | 0.1050316 | 0.9887097 | 0.967
16.32 | 0.9524875 | 0.10496 | 0.9887136 | 0.967
16.324 | 0.9523538 | 0.1048883 | 0.9887175 | 0.967
16.328 | 0.9522201 | 0.1048167 | 0.9887213 | 0.967
16.332 | 0.9520864 | 0.104745 | 0.9887252 | 0.967
16.336 | 0.9519527 | 0.1046734 | 0.9887291 | 0.967
16.34 | 0.951819 | 0.1046018 | 0.988733 | 0.967
16.344 | 0.9516853 | 0.1045301 | 0.9887368 | 0.967
16.348 | 0.9515516 | 0.1044585 | 0.9887407 | 0.967
16.352 | 0.9514179 | 0.1043869 | 0.9887446 | 0.967
16.356 | 0.9512842 | 0.1043152 | 0.9887485 | 0.967
16.36 | 0.9511505 | 0.1042436 | 0.9887523 | 0.967
16.364 | 0.9510168 | 0.1041719 | 0.9887562 | 0.967
16.368 | 0.9508831 | 0.1041003 | 0.9887601 | 0.967
16.372 | 0.9507494 | 0.1040287 | 0.988764 | 0.967
16.376 | 0.9506157 | 0.103957 | 0.9887679 | 0.967
16.38 | 0.950482 | 0.1038854 | 0.9887717 | 0.967
16.384 | 0.9503483 | 0.1038138 | 0.9887756 | 0.967
16.388 | 0.9502146 | 0.1037421 | 0.9887795 | 0.967
16.392 | 0.9500809 | 0.1036705 | 0.9887834 | 0.967
16.396 | 0.9499472 | 0.1035988 | 0.9887872 | 0.967
16.4 | 0.9498135 | 0.1035272 | 0.9887911 | 0.967
16.404 | 0.9496798 | 0.1034556 | 0.988795 | 0.967
16.408 | 0.9495461 | 0.1033839 | 0.9887989 | 0.967
16.412 | 0.9494825 | 0.1035124 | 0.9888 | 0.9698867
16.416 | 0.9494483 | 0.1037243 | 0.9888 | 0.9698867
16.42 | 0.949414 | 0.1039363 | 0.9888 | 0.9698867
16.424 | 0.9493797 | 0.1041482 | 0.9888 | 0.9698867
16.428 | 0.9493454 | 0.1043601 | 0.9888 | 0.9698867
16.432 | 0.9493111 | 0.104572 | 0.9888 | 0.9698867
16.436 | 0.9492769 | 0.1047839 | 0.9888 | 0.9698867
16.44 | 0.9492426 | 0.1049958 | 0.9888 | 0.9698867
16.444 | 0.9492083 | 0.1052077 | 0.9888 | 0.9698867
16.448 | 0.949174 | 0.1054197 | 0.9888 | 0.9698867
16.452 | 0.9491397 | 0.1056316 | 0.9888 | 0.9698867
16.456 | 0.9491055 | 0.1058435 | 0.9888 | 0.9698867
16.46 | 0.9490712 | 0.1060554 | 0.9888 | 0.9698867
16.464 | 0.9490369 | 0.1062673 | 0.9888 | 0.9698867
16.468 | 0.9490026 | 0.1064792 | 0.9888 | 0.9698867
16.472 | 0.9489683 | 0.1066911 | 0.9888 | 0.9698867
16.476 | 0.9489341 | 0.1069031 | 0.9888 | 0.9698867
16.48 | 0.9488998 | 0.107115 | 0.9888 | 0.9698867
16.484 | 0.9488655 | 0.1073269 | 0.9888 | 0.9698867
16.488 | 0.9488312 | 0.1075388 | 0.9888 | 0.9698867
16.492 | 0.9487969 | 0.1077507 | 0.9888 | 0.9698867
16.496 | 0.9487627 | 0.1079626 | 0.9888 | 0.9698867
16.5 | 0.9487284 | 0.1081745 | 0.9888 | 0.9698867
16.504 | 0.9486941 | 0.1083865 | 0.9888 | 0.9698867
16.508 | 0.9486598 | 0.1085984 | 0.9888 | 0.9698867
16.512 | 0.9486255 | 0.1088103 | 0.9888 | 0.9698867
16.516 | 0.9486319 | 0.1089468 | 0.9888022 | 0.9689785
16.52 | 0.948668 | 0.1090279 | 0.988806 | 0.9689785
16.524 | 0.9487041 | 0.109109 | 0.9888097 | 0.9689785
16.528 | 0.9487402 | 0.1091902 | 0.9888135 | 0.9689785
16.532 | 0.9487764 | 0.1092713 | 0.9888173 | 0.9689785
16.536 | 0.9488125 | 0.1093524 | 0.9888211 | 0.9689785
16.54 | 0.9488486 | 0.1094335 | 0.9888249 | 0.9689785
16.544 | 0.9488848 | 0.1095147 | 0.9888286 | 0.9689785
16.548 | 0.9489209 | 0.1095958 | 0.9888324 | 0.9689785
16.552 | 0.948957 | 0.1096769 | 0.9888362 | 0.9689785
16.556 | 0.9489932 | 0.109758 | 0.98884 | 0.9689785
16.56 | 0.9490293 | 0.1098392 | 0.9888437 | 0.9689785
16.564 | 0.9490654 | 0.1099203 | 0.9888475 | 0.9689785
16.568 | 0.9491015 | 0.1100014 | 0.9888513 | 0.9689785
16.572 | 0.9491377 | 0.1100825 | 0.9888551 | 0.9689785
16.576 | 0.9491738 | 0.1101636 | 0.9888589 | 0.9689785
16.58 | 0.9492099 | 0.1102448 | 0.9888626 | 0.9689785
16.584 | 0.9492461 | 0.1103259 | 0.9888664 | 0.9689785
16.588 | 0.9492822 | 0.110407 | 0.9888702 | 0.9689785
16.592 | 0.9493183 | 0.1104881 | 0.988874 | 0.9689785
16.596 | 0.9493544 | 0.1105693 | 0.9888778 | 0.9689785
16.6 | 0.9493906 | 0.1106504 | 0.9888815 | 0.9689785
16.604 | 0.9494267 | 0.1107315 | 0.9888853 | 0.9689785
16.608 | 0.9494628 | 0.1108126 | 0.9888891 | 0.9689785
16.612 | 0.949499 | 0.1108937 | 0.9888929 | 0.9689785
16.616 | 0.9495351 | 0.1109749 | 0.9888966 | 0.9689785
16.62 | 0.9495631 | 0.1110319 | 0.9889008 | 0.9686427
16.624 | 0.9495265 | 0.110899 | 0.9889083 | 0.9686427
16.628 | 0.9494899 | 0.110766 | 0.9889158 | 0.9686427
16.632 | 0.9494534 | 0.110633 | 0.9889232 | 0.9686427
16.636 | 0.9494168 | 0.1105 | 0.9889307 | 0.9686427
16.64 | 0.9493803 | 0.110367 | 0.9889381 | 0.9686427
16.644 | 0.9493437 | 0.110234 | 0.9889456 | 0.9686427
16.648 | 0.9493071 | 0.110101 | 0.9889531 | 0.9686427
16.652 | 0.9492706 | 0.1099681 | 0.9889605 | 0.9686427
16.656 | 0.949234 | 0.1098351 | 0.988968 | 0.9686427
16.66 | 0.9491974 | 0.1097021 | 0.9889754 | 0.9686427
16.664 | 0.9491609 | 0.1095691 | 0.9889829 | 0.9686427
16.668 | 0.9491243 | 0.1094361 | 0.9889904 | 0.9686427
16.672 | 0.9490878 | 0.1093031 | 0.9889978 | 0.9686427
16.676 | 0.9490512 | 0.1091701 | 0.9890053 | 0.9686427
16.68 | 0.9490146 | 0.1090372 | 0.9890128 | 0.9686427
16.684 | 0.9489781 | 0.1089042 | 0.9890202 | 0.9686427
16.688 | 0.9489415 | 0.1087712 | 0.9890277 | 0.9686427
16.692 | 0.948905 | 0.1086382 | 0.9890351 | 0.9686427
16.696 | 0.9488684 | 0.1085052 | 0.9890426 | 0.9686427
16.7 | 0.9488318 | 0.1083722 | 0.9890501 | 0.9686427
16.704 | 0.9487953 | 0.1082392 | 0.9890575 | 0.9686427
16.708 | 0.9487587 | 0.1081063 | 0.989065 | 0.9686427
16.712 | 0.9487221 | 0.1079733 | 0.9890724 | 0.9686427
16.716 | 0.9486856 | 0.1078403 | 0.9890799 | 0.9686427
16.72 | 0.948649 | 0.1077073 | 0.9890874 | 0.9686427
16.724 | 0.9486125 | 0.1075743 | 0.9890948 | 0.9686427
16.728 | 0.9485831 | 0.1074271 | 0.9891023 | 0.9689281988
16.732 | 0.94857 | 0.1072477 | 0.9891096 | 0.9689281988
16.736 | 0.9485569 | 0.1070683 | 0.989117 | 0.9689281988
16.74 | 0.9485437 | 0.1068889 | 0.9891244 | 0.9689281988
16.744 | 0.9485306 | 0.1067095 | 0.9891317 | 0.9689281988
16.748 | 0.9485175 | 0.1065302 | 0.9891391 | 0.9689281988
16.752 | 0.9485044 | 0.1063508 | 0.9891465 | 0.9689281988
16.756 | 0.9484913 | 0.1061714 | 0.9891538 | 0.9689281988
16.76 | 0.9484782 | 0.105992 | 0.9891612 | 0.9689281988
16.764 | 0.948465 | 0.1058126 | 0.9891685 | 0.9689281988
16.768 | 0.9484519 | 0.1056332 | 0.9891759 | 0.9689281988
16.772 | 0.9484388 | 0.1054538 | 0.9891833 | 0.9689281988
16.776 | 0.9484257 | 0.1052744 | 0.9891906 | 0.9689281988
16.78 | 0.9484126 | 0.105095 | 0.989198 | 0.9689281988
16.784 | 0.9483995 | 0.1049156 | 0.9892054 | 0.9689281988
16.788 | 0.9483863 | 0.1047363 | 0.9892127 | 0.9689281988
16.792 | 0.9483732 | 0.1045569 | 0.9892201 | 0.9689281988
16.796 | 0.9483601 | 0.1043775 | 0.9892275 | 0.9689281988
16.8 | 0.948347 | 0.1041981 | 0.9892348 | 0.9689281988
16.804 | 0.9483339 | 0.1040187 | 0.9892422 | 0.9689281988
16.808 | 0.9483208 | 0.1038393 | 0.9892496 | 0.9689281988
16.812 | 0.9483076 | 0.1036599 | 0.9892569 | 0.9689281988
16.816 | 0.9482945 | 0.1034805 | 0.9892643 | 0.9689281988
16.82 | 0.9482814 | 0.1033011 | 0.9892717 | 0.9689281988
16.824 | 0.9482683 | 0.1031217 | 0.989279 | 0.9689281988
16.828 | 0.9482552 | 0.1029424 | 0.9892864 | 0.9689281988
16.832 | 0.948242 | 0.102763 | 0.9892938 | 0.9689281988
16.836 | 0.9482473 | 0.1026169 | 0.9893011 | 0.9697999
16.84 | 0.9483544 | 0.1026554 | 0.9893084 | 0.9697999
16.844 | 0.9484614 | 0.102694 | 0.9893157 | 0.9697999
16.848 | 0.9485685 | 0.1027326 | 0.9893229 | 0.9697999
16.852 | 0.9486755 | 0.1027712 | 0.9893302 | 0.9697999
16.856 | 0.9487826 | 0.1028097 | 0.9893375 | 0.9697999
16.86 | 0.9488897 | 0.1028483 | 0.9893447 | 0.9697999
16.864 | 0.9489967 | 0.1028869 | 0.989352 | 0.9697999
16.868 | 0.9491038 | 0.1029255 | 0.9893593 | 0.9697999
16.872 | 0.9492109 | 0.102964 | 0.9893665 | 0.9697999
16.876 | 0.9493179 | 0.1030026 | 0.9893738 | 0.9697999
16.88 | 0.949425 | 0.1030412 | 0.9893811 | 0.9697999
16.884 | 0.9495321 | 0.1030798 | 0.9893884 | 0.9697999
16.888 | 0.9496391 | 0.1031183 | 0.9893956 | 0.9697999
16.892 | 0.9497462 | 0.1031569 | 0.9894029 | 0.9697999
16.896 | 0.9498533 | 0.1031955 | 0.9894102 | 0.9697999
16.9 | 0.9499603 | 0.1032341 | 0.9894174 | 0.9697999
16.904 | 0.9500674 | 0.1032726 | 0.9894247 | 0.9697999
16.908 | 0.9501745 | 0.1033112 | 0.989432 | 0.9697999
16.912 | 0.9502815 | 0.1033498 | 0.9894392 | 0.9697999
16.916 | 0.9503886 | 0.1033884 | 0.9894465 | 0.9697999
16.92 | 0.9504956 | 0.1034269 | 0.9894538 | 0.9697999
16.924 | 0.9506027 | 0.1034655 | 0.9894611 | 0.9697999
16.928 | 0.9507098 | 0.1035041 | 0.9894683 | 0.9697999
16.932 | 0.9508168 | 0.1035427 | 0.9894756 | 0.9697999
16.936 | 0.9509239 | 0.1035812 | 0.9894829 | 0.9697999
16.94 | 0.951031 | 0.1036198 | 0.9894901 | 0.9697999
16.944 | 0.951138 | 0.1036584 | 0.9894974 | 0.9697999
16.948 | 0.9511781 | 0.1037938 | 0.9895023 | 0.9711029204
16.952 | 0.9511812 | 0.1039828 | 0.9895059 | 0.9711029204
16.956 | 0.9511842 | 0.1041718 | 0.9895095 | 0.9711029204
16.96 | 0.9511873 | 0.1043607 | 0.9895131 | 0.9711029204
16.964 | 0.9511903 | 0.1045497 | 0.9895167 | 0.9711029204
16.968 | 0.9511934 | 0.1047387 | 0.9895203 | 0.9711029204
16.972 | 0.9511964 | 0.1049276 | 0.9895238 | 0.9711029204
16.976 | 0.9511995 | 0.1051166 | 0.9895274 | 0.9711029204
16.98 | 0.9512025 | 0.1053056 | 0.989531 | 0.9711029204
16.984 | 0.9512056 | 0.1054945 | 0.9895346 | 0.9711029204
16.988 | 0.9512086 | 0.1056835 | 0.9895382 | 0.9711029204
16.992 | 0.9512117 | 0.1058725 | 0.9895418 | 0.9711029204
16.996 | 0.9512147 | 0.1060614 | 0.9895454 | 0.9711029204
17 | 0.9512178 | 0.1062504 | 0.989549 | 0.9711029204
17.004 | 0.9512208 | 0.1064394 | 0.9895525 | 0.9711029204
17.008 | 0.9512239 | 0.1066284 | 0.9895561 | 0.9711029204
17.012 | 0.9512269 | 0.1068173 | 0.9895597 | 0.9711029204
17.016 | 0.9512299 | 0.1070063 | 0.9895633 | 0.9711029204
17.02 | 0.951233 | 0.1071953 | 0.9895669 | 0.9711029204
17.024 | 0.951236 | 0.1073842 | 0.9895705 | 0.9711029204
17.028 | 0.9512391 | 0.1075732 | 0.9895741 | 0.9711029204
17.032 | 0.9512421 | 0.1077622 | 0.9895777 | 0.9711029204
17.036 | 0.9512452 | 0.1079511 | 0.9895812 | 0.9711029204
17.04 | 0.9512482 | 0.1081401 | 0.9895848 | 0.9711029204
17.044 | 0.9512513 | 0.1083291 | 0.9895884 | 0.9711029204
17.048 | 0.9512543 | 0.108518 | 0.989592 | 0.9711029204
17.052 | 0.9512574 | 0.108707 | 0.9895956 | 0.9711029204
17.056 | 0.9512604 | 0.108896 | 0.9895992 | 0.9711029204
17.06 | 0.9512487 | 0.1090652 | 0.9896027 | 0.9725628
17.064 | 0.9512327 | 0.1092287 | 0.9896063 | 0.9725628
17.068 | 0.9512167 | 0.1093921 | 0.9896098 | 0.9725628
17.072 | 0.9512007 | 0.1095555 | 0.9896134 | 0.9725628
17.076 | 0.9511847 | 0.109719 | 0.9896169 | 0.9725628
17.08 | 0.9511686 | 0.1098824 | 0.9896204 | 0.9725628
17.084 | 0.9511526 | 0.1100458 | 0.989624 | 0.9725628
17.088 | 0.9511366 | 0.1102093 | 0.9896275 | 0.9725628
17.092 | 0.9511206 | 0.1103727 | 0.9896311 | 0.9725628
17.096 | 0.9511046 | 0.1105362 | 0.9896346 | 0.9725628
17.1 | 0.9510885 | 0.1106996 | 0.9896381 | 0.9725628
17.104 | 0.9510725 | 0.110863 | 0.9896417 | 0.9725628
17.108 | 0.9510565 | 0.1110265 | 0.9896452 | 0.9725628
17.112 | 0.9510405 | 0.1111899 | 0.9896488 | 0.9725628
17.116 | 0.9510245 | 0.1113534 | 0.9896523 | 0.9725628
17.12 | 0.9510084 | 0.1115168 | 0.9896559 | 0.9725628
17.124 | 0.9509924 | 0.1116802 | 0.9896594 | 0.9725628
17.128 | 0.9509764 | 0.1118437 | 0.9896629 | 0.9725628
17.132 | 0.9509604 | 0.1120071 | 0.9896665 | 0.9725628
17.136 | 0.9509444 | 0.1121705 | 0.98967 | 0.9725628
17.14 | 0.9509283 | 0.112334 | 0.9896736 | 0.9725628
17.144 | 0.9509123 | 0.1124974 | 0.9896771 | 0.9725628
17.148 | 0.9508963 | 0.1126609 | 0.9896806 | 0.9725628
17.152 | 0.9508803 | 0.1128243 | 0.9896842 | 0.9725628
17.156 | 0.9508642 | 0.1129877 | 0.9896877 | 0.9725628
17.16 | 0.9508482 | 0.1131512 | 0.9896913 | 0.9725628
17.164 | 0.9508322 | 0.1133146 | 0.9896948 | 0.9725628
17.168 | 0.9508162 | 0.1134781 | 0.9896983 | 0.9725628
17.172 | 0.9508938 | 0.1136101 | 0.9897019 | 0.9738395634
17.176 | 0.9510533 | 0.1137145 | 0.9897054 | 0.9738395634
17.18 | 0.9512128 | 0.113819 | 0.9897089 | 0.9738395634
17.184 | 0.9513723 | 0.1139235 | 0.9897123 | 0.9738395634
17.188 | 0.9515319 | 0.1140279 | 0.9897158 | 0.9738395634
17.192 | 0.9516914 | 0.1141324 | 0.9897193 | 0.9738395634
17.196 | 0.9518509 | 0.1142369 | 0.9897228 | 0.9738395634
17.2 | 0.9520104 | 0.1143414 | 0.9897263 | 0.9738395634
17.204 | 0.95217 | 0.1144458 | 0.9897298 | 0.9738395634
17.208 | 0.9523295 | 0.1145503 | 0.9897333 | 0.9738395634
17.212 | 0.952489 | 0.1146548 | 0.9897368 | 0.9738395634
17.216 | 0.9526485 | 0.1147593 | 0.9897403 | 0.9738395634
17.22 | 0.9528081 | 0.1148637 | 0.9897438 | 0.9738395634
17.224 | 0.9529676 | 0.1149682 | 0.9897473 | 0.9738395634
17.228 | 0.9531271 | 0.1150727 | 0.9897508 | 0.9738395634
17.232 | 0.9532866 | 0.1151771 | 0.9897543 | 0.9738395634
17.236 | 0.9534461 | 0.1152816 | 0.9897578 | 0.9738395634
17.24 | 0.9536057 | 0.1153861 | 0.9897613 | 0.9738395634
17.244 | 0.9537652 | 0.1154906 | 0.9897648 | 0.9738395634
17.248 | 0.9539247 | 0.115595 | 0.9897683 | 0.9738395634
17.252 | 0.9540842 | 0.1156995 | 0.9897718 | 0.9738395634
17.256 | 0.9542438 | 0.115804 | 0.9897752 | 0.9738395634
17.26 | 0.9544033 | 0.1159085 | 0.9897787 | 0.9738395634
17.264 | 0.9545628 | 0.1160129 | 0.9897822 | 0.9738395634
17.268 | 0.9547223 | 0.1161174 | 0.9897857 | 0.9738395634
17.272 | 0.9548819 | 0.1162219 | 0.9897892 | 0.9738395634
17.276 | 0.9550414 | 0.1163263 | 0.9897927 | 0.9738395634
17.28 | 0.9552009 | 0.1164308 | 0.9897962 | 0.9738395634
17.284 | 0.9553604 | 0.1165353 | 0.9897997 | 0.9746247
17.288 | 0.9553542 | 0.1163792 | 0.9898 | 0.9746247
17.292 | 0.955333 | 0.1161995 | 0.9898 | 0.9746247
17.296 | 0.9553118 | 0.1160198 | 0.9898 | 0.9746247
17.3 | 0.9552906 | 0.1158401 | 0.9898 | 0.9746247
17.304 | 0.9552694 | 0.1156604 | 0.9898 | 0.9746247
17.308 | 0.9552482 | 0.1154807 | 0.9898 | 0.9746247
17.312 | 0.9552269 | 0.1153009 | 0.9898 | 0.9746247
17.316 | 0.9552057 | 0.1151212 | 0.9898 | 0.9746247
17.32 | 0.9551845 | 0.1149415 | 0.9898 | 0.9746247
17.324 | 0.9551633 | 0.1147618 | 0.9898 | 0.9746247
17.328 | 0.9551421 | 0.1145821 | 0.9898 | 0.9746247
17.332 | 0.9551209 | 0.1144024 | 0.9898 | 0.9746247
17.336 | 0.9550996 | 0.1142227 | 0.9898 | 0.9746247
17.34 | 0.9550784 | 0.1140429 | 0.9898 | 0.9746247
17.344 | 0.9550572 | 0.1138632 | 0.9898 | 0.9746247
17.348 | 0.955036 | 0.1136835 | 0.9898 | 0.9746247
17.352 | 0.9550148 | 0.1135038 | 0.9898 | 0.9746247
17.356 | 0.9549936 | 0.1133241 | 0.9898 | 0.9746247
17.36 | 0.9549723 | 0.1131444 | 0.9898 | 0.9746247
17.364 | 0.9549511 | 0.1129647 | 0.9898 | 0.9746247
17.368 | 0.9549299 | 0.112785 | 0.9898 | 0.9746247
17.372 | 0.9549087 | 0.1126052 | 0.9898 | 0.9746247
17.376 | 0.9548875 | 0.1124255 | 0.9898 | 0.9746247
17.38 | 0.9548663 | 0.1122458 | 0.9898 | 0.9746247
17.384 | 0.954845 | 0.1120661 | 0.9898 | 0.9746247
17.388 | 0.9548238 | 0.1118864 | 0.9898 | 0.9746247
17.392 | 0.9548026 | 0.1117067 | 0.9898 | 0.9746247
17.396 | 0.9547814 | 0.111527 | 0.9898 | 0.9746247
17.4 | 0.9547602 | 0.1113473 | 0.9898 | 0.9747418
17.404 | 0.9546873 | 0.111157 | 0.9898 | 0.9747418
17.408 | 0.9546097 | 0.1109657 | 0.9898 | 0.9747418
17.412 | 0.9545322 | 0.1107745 | 0.9898 | 0.9747418
17.416 | 0.9544546 | 0.1105833 | 0.9898 | 0.9747418
17.42 | 0.954377 | 0.110392 | 0.9898 | 0.9747418
17.424 | 0.9542995 | 0.1102008 | 0.9898 | 0.9747418
17.428 | 0.9542219 | 0.1100095 | 0.9898 | 0.9747418
17.432 | 0.9541443 | 0.1098183 | 0.9898 | 0.9747418
17.436 | 0.9540667 | 0.1096271 | 0.9898 | 0.9747418
17.44 | 0.9539892 | 0.1094358 | 0.9898 | 0.9747418
17.444 | 0.9539116 | 0.1092446 | 0.9898 | 0.9747418
17.448 | 0.953834 | 0.1090533 | 0.9898 | 0.9747418
17.452 | 0.9537565 | 0.1088621 | 0.9898 | 0.9747418
17.456 | 0.9536789 | 0.1086708 | 0.9898 | 0.9747418
17.46 | 0.9536013 | 0.1084796 | 0.9898 | 0.9747418
17.464 | 0.9535237 | 0.1082884 | 0.9898 | 0.9747418
17.468 | 0.9534462 | 0.1080971 | 0.9898 | 0.9747418
17.472 | 0.9533686 | 0.1079059 | 0.9898 | 0.9747418
17.476 | 0.953291 | 0.1077146 | 0.9898 | 0.9747418
17.48 | 0.9532135 | 0.1075234 | 0.9898 | 0.9747418
17.484 | 0.9531359 | 0.1073322 | 0.9898 | 0.9747418
17.488 | 0.9530583 | 0.1071409 | 0.9898 | 0.9747418
17.492 | 0.9529808 | 0.1069497 | 0.9898 | 0.9747418
17.496 | 0.9529032 | 0.1067584 | 0.9898 | 0.9747418
17.5 | 0.9528256 | 0.1065672 | 0.9898 | 0.9747418
17.504 | 0.952748 | 0.106376 | 0.9898 | 0.9747418
17.508 | 0.9526705 | 0.1061847 | 0.9898 | 0.9747418
17.512 | 0.9525929 | 0.1059935 | 0.9898 | 0.9747418
17.516 | 0.9525153 | 0.1058022 | 0.9898 | 0.9747418
17.52 | 0.9525327 | 0.1057045 | 0.9898 | 0.9742033
17.524 | 0.9526363 | 0.1056919 | 0.9898 | 0.9742033
17.528 | 0.9527399 | 0.1056793 | 0.9898 | 0.9742033
17.532 | 0.9528435 | 0.1056666 | 0.9898 | 0.9742033
17.536 | 0.9529472 | 0.105654 | 0.9898 | 0.9742033
17.54 | 0.9530508 | 0.1056413 | 0.9898 | 0.9742033
17.544 | 0.9531544 | 0.1056287 | 0.9898 | 0.9742033
17.548 | 0.953258 | 0.105616 | 0.9898 | 0.9742033
17.552 | 0.9533617 | 0.1056034 | 0.9898 | 0.9742033
17.556 | 0.9534653 | 0.1055908 | 0.9898 | 0.9742033
17.56 | 0.9535689 | 0.1055781 | 0.9898 | 0.9742033
17.564 | 0.9536725 | 0.1055655 | 0.9898 | 0.9742033
17.568 | 0.9537762 | 0.1055528 | 0.9898 | 0.9742033
17.572 | 0.9538798 | 0.1055402 | 0.9898 | 0.9742033
17.576 | 0.9539834 | 0.1055276 | 0.9898 | 0.9742033
17.58 | 0.9540871 | 0.1055149 | 0.9898 | 0.9742033
17.584 | 0.9541907 | 0.1055023 | 0.9898 | 0.9742033
17.588 | 0.9542943 | 0.1054896 | 0.9898 | 0.9742033
17.592 | 0.9543979 | 0.105477 | 0.9898 | 0.9742033
17.596 | 0.9545016 | 0.1054643 | 0.9898 | 0.9742033
17.6 | 0.9546052 | 0.1054517 | 0.9898 | 0.9742033
17.604 | 0.9547088 | 0.1054391 | 0.9898 | 0.9742033
17.608 | 0.9548124 | 0.1054264 | 0.9898 | 0.9742033
17.612 | 0.9549161 | 0.1054138 | 0.9898 | 0.9742033
17.616 | 0.9550197 | 0.1054011 | 0.9898 | 0.9742033
17.62 | 0.9551233 | 0.1053885 | 0.9898 | 0.9742033
17.624 | 0.9552269 | 0.1053758 | 0.9898 | 0.9742033
17.628 | 0.9553306 | 0.1053632 | 0.9898 | 0.9742033
17.632 | 0.9554342 | 0.1053506 | 0.9898 | 0.9742033
17.636 | 0.9555378 | 0.1053379 | 0.9898 | 0.9742033
17.64 | 0.9554773 | 0.105262 | 0.9898024 | 0.9731909
17.644 | 0.9553566 | 0.1051628 | 0.9898057 | 0.9731909
17.648 | 0.9552359 | 0.1050636 | 0.989809 | 0.9731909
17.652 | 0.9551152 | 0.1049644 | 0.9898124 | 0.9731909
17.656 | 0.9549945 | 0.1048652 | 0.9898157 | 0.9731909
17.66 | 0.9548738 | 0.104766 | 0.989819 | 0.9731909
17.664 | 0.954753 | 0.1046668 | 0.9898223 | 0.9731909
17.668 | 0.9546323 | 0.1045676 | 0.9898256 | 0.9731909
17.672 | 0.9545116 | 0.1044685 | 0.9898289 | 0.9731909
17.676 | 0.9543909 | 0.1043693 | 0.9898322 | 0.9731909
17.68 | 0.9542702 | 0.1042701 | 0.9898355 | 0.9731909
17.684 | 0.9541494 | 0.1041709 | 0.9898388 | 0.9731909
17.688 | 0.9540287 | 0.1040717 | 0.9898422 | 0.9731909
17.692 | 0.953908 | 0.1039725 | 0.9898455 | 0.9731909
17.696 | 0.9537873 | 0.1038733 | 0.9898488 | 0.9731909
17.7 | 0.9536666 | 0.1037741 | 0.9898521 | 0.9731909
17.704 | 0.9535459 | 0.1036749 | 0.9898554 | 0.9731909
17.708 | 0.9534251 | 0.1035757 | 0.9898587 | 0.9731909
17.712 | 0.9533044 | 0.1034766 | 0.989862 | 0.9731909
17.716 | 0.9531837 | 0.1033774 | 0.9898653 | 0.9731909
17.72 | 0.953063 | 0.1032782 | 0.9898686 | 0.9731909
17.724 | 0.9529423 | 0.103179 | 0.989872 | 0.9731909
17.728 | 0.9528215 | 0.1030798 | 0.9898753 | 0.9731909
17.732 | 0.9527008 | 0.1029806 | 0.9898786 | 0.9731909
17.736 | 0.9525801 | 0.1028814 | 0.9898819 | 0.9731909
17.74 | 0.9524594 | 0.1027822 | 0.9898852 | 0.9731909
17.744 | 0.9523387 | 0.102683 | 0.9898885 | 0.9731909
17.748 | 0.9522179 | 0.1025838 | 0.9898918 | 0.9731909
17.752 | 0.9520972 | 0.1024847 | 0.9898951 | 0.9731909
17.756 | 0.9519765 | 0.1023855 | 0.9898984 | 0.9731909
17.76 | 0.9518556 | 0.1023545 | 0.9899017 | 0.9698867
17.764 | 0.9517346 | 0.1023838 | 0.989905 | 0.9698867
17.768 | 0.9516136 | 0.1024131 | 0.9899083 | 0.9698867
17.772 | 0.9514926 | 0.1024424 | 0.9899115 | 0.9698867
17.776 | 0.9513716 | 0.1024716 | 0.9899148 | 0.9698867
17.78 | 0.9512506 | 0.1025009 | 0.9899181 | 0.9698867
17.784 | 0.9511296 | 0.1025302 | 0.9899213 | 0.9698867
17.788 | 0.9510086 | 0.1025595 | 0.9899246 | 0.9698867
17.792 | 0.9508876 | 0.1025888 | 0.9899279 | 0.9698867
17.796 | 0.9507666 | 0.1026181 | 0.9899311 | 0.9698867
17.8 | 0.9506456 | 0.1026474 | 0.9899344 | 0.9698867
17.804 | 0.9505246 | 0.1026767 | 0.9899377 | 0.9698867
17.808 | 0.9504036 | 0.102706 | 0.9899409 | 0.9698867
17.812 | 0.9502826 | 0.1027353 | 0.9899442 | 0.9698867
17.816 | 0.9501616 | 0.1027646 | 0.9899475 | 0.9698867
17.82 | 0.9500406 | 0.1027938 | 0.9899507 | 0.9698867
17.824 | 0.9499195 | 0.1028231 | 0.989954 | 0.9698867
17.828 | 0.9497985 | 0.1028524 | 0.9899573 | 0.9698867
17.832 | 0.9496775 | 0.1028817 | 0.9899605 | 0.9698867
17.836 | 0.9495565 | 0.102911 | 0.9899638 | 0.9698867
17.84 | 0.9494355 | 0.1029403 | 0.9899671 | 0.9698867
17.844 | 0.9493145 | 0.1029696 | 0.9899703 | 0.9698867
17.848 | 0.9491935 | 0.1029989 | 0.9899736 | 0.9698867
17.852 | 0.9490725 | 0.1030282 | 0.9899769 | 0.9698867
17.856 | 0.9489515 | 0.1030575 | 0.9899801 | 0.9698867
17.86 | 0.9488305 | 0.1030867 | 0.9899834 | 0.9698867
17.864 | 0.9487095 | 0.103116 | 0.9899867 | 0.9698867
17.868 | 0.9485885 | 0.1031453 | 0.9899899 | 0.9698867
17.872 | 0.9484675 | 0.1031746 | 0.9899932 | 0.9698867
17.876 | 0.9483465 | 0.1032039 | 0.9899965 | 0.9698867
17.88 | 0.9482255 | 0.1032332 | 0.9899997 | 0.9689785
17.884 | 0.9483178 | 0.1033197 | 0.99 | 0.9689785
17.888 | 0.9484301 | 0.1034116 | 0.99 | 0.9689785
17.892 | 0.9485425 | 0.1035036 | 0.99 | 0.9689785
17.896 | 0.9486549 | 0.1035955 | 0.99 | 0.9689785
17.9 | 0.9487673 | 0.1036874 | 0.99 | 0.9689785
17.904 | 0.9488797 | 0.1037793 | 0.99 | 0.9689785
17.908 | 0.948992 | 0.1038712 | 0.99 | 0.9689785
17.912 | 0.9491044 | 0.1039631 | 0.99 | 0.9689785
17.916 | 0.9492168 | 0.1040551 | 0.99 | 0.9689785
17.92 | 0.9493292 | 0.104147 | 0.99 | 0.9689785
17.924 | 0.9494416 | 0.1042389 | 0.99 | 0.9689785
17.928 | 0.949554 | 0.1043308 | 0.99 | 0.9689785
17.932 | 0.9496663 | 0.1044227 | 0.99 | 0.9689785
17.936 | 0.9497787 | 0.1045146 | 0.99 | 0.9689785
17.94 | 0.9498911 | 0.1046066 | 0.99 | 0.9689785
17.944 | 0.9500035 | 0.1046985 | 0.99 | 0.9689785
17.948 | 0.9501159 | 0.1047904 | 0.99 | 0.9689785
17.952 | 0.9502282 | 0.1048823 | 0.99 | 0.9689785
17.956 | 0.9503406 | 0.1049742 | 0.99 | 0.9689785
17.96 | 0.950453 | 0.1050661 | 0.99 | 0.9689785
17.964 | 0.9505654 | 0.1051581 | 0.99 | 0.9689785
17.968 | 0.9506778 | 0.10525 | 0.99 | 0.9689785
17.972 | 0.9507901 | 0.1053419 | 0.99 | 0.9689785
17.976 | 0.9509025 | 0.1054338 | 0.99 | 0.9689785
17.98 | 0.9510149 | 0.1055257 | 0.99 | 0.9689785
17.984 | 0.9511273 | 0.1056176 | 0.99 | 0.9689785
17.988 | 0.9512397 | 0.1057096 | 0.99 | 0.9689785
17.992 | 0.9513521 | 0.1058015 | 0.99 | 0.9689785
17.996 | 0.9514644 | 0.1058934 | 0.99 | 0.9689785
18 | 0.9515768 | 0.1059853 | 0.99 | 0.9689785
18.004 | 0.9516892 | 0.1060772 | 0.99 | 0.9686427
18.008 | 0.9517123 | 0.1060242 | 0.99 | 0.9686427
18.012 | 0.9517223 | 0.1059498 | 0.99 | 0.9686427
18.016 | 0.9517322 | 0.1058755 | 0.99 | 0.9686427
18.02 | 0.9517422 | 0.1058011 | 0.99 | 0.9686427
18.024 | 0.9517522 | 0.1057267 | 0.99 | 0.9686427
18.028 | 0.9517622 | 0.1056524 | 0.99 | 0.9686427
18.032 | 0.9517721 | 0.105578 | 0.99 | 0.9686427
18.036 | 0.9517821 | 0.1055036 | 0.99 | 0.9686427
18.04 | 0.9517921 | 0.1054293 | 0.99 | 0.9686427
18.044 | 0.951802 | 0.1053549 | 0.99 | 0.9686427
18.048 | 0.951812 | 0.1052805 | 0.99 | 0.9686427
18.052 | 0.951822 | 0.1052062 | 0.99 | 0.9686427
18.056 | 0.9518319 | 0.1051318 | 0.99 | 0.9686427
18.06 | 0.9518419 | 0.1050574 | 0.99 | 0.9686427
18.064 | 0.9518519 | 0.1049831 | 0.99 | 0.9686427
18.068 | 0.9518619 | 0.1049087 | 0.99 | 0.9686427
18.072 | 0.9518718 | 0.1048344 | 0.99 | 0.9686427
18.076 | 0.9518818 | 0.10476 | 0.99 | 0.9686427
18.08 | 0.9518918 | 0.1046856 | 0.99 | 0.9686427
18.084 | 0.9519017 | 0.1046113 | 0.99 | 0.9686427
18.088 | 0.9519117 | 0.1045369 | 0.99 | 0.9686427
18.092 | 0.9519217 | 0.1044625 | 0.99 | 0.9686427
18.096 | 0.9519316 | 0.1043882 | 0.99 | 0.9686427
18.1 | 0.9519416 | 0.1043138 | 0.99 | 0.9686427
18.104 | 0.9519516 | 0.1042394 | 0.99 | 0.9686427
18.108 | 0.9519616 | 0.1041651 | 0.99 | 0.9686427
18.112 | 0.9519715 | 0.1040907 | 0.99 | 0.9686427
18.116 | 0.9519815 | 0.1040163 | 0.99 | 0.9686427
18.12 | 0.9519915 | 0.103942 | 0.99 | 0.9686427
18.124 | 0.9520014 | 0.1038676 | 0.99 | 0.9686427
18.128 | 0.9520114 | 0.1037932 | 0.99 | 0.9686427
18.132 | 0.9519349 | 0.1037912 | 0.99 | 0.9689281988
18.136 | 0.9517261 | 0.1038998 | 0.99 | 0.9689281988
18.14 | 0.9515173 | 0.1040083 | 0.99 | 0.9689281988
18.144 | 0.9513084 | 0.1041169 | 0.99 | 0.9689281988
18.148 | 0.9510996 | 0.1042255 | 0.99 | 0.9689281988
18.152 | 0.9508908 | 0.1043341 | 0.99 | 0.9689281988
18.156 | 0.950682 | 0.1044427 | 0.99 | 0.9689281988
18.16 | 0.9504731 | 0.1045512 | 0.99 | 0.9689281988
18.164 | 0.9502643 | 0.1046598 | 0.99 | 0.9689281988
18.168 | 0.9500555 | 0.1047684 | 0.99 | 0.9689281988
18.172 | 0.9498467 | 0.104877 | 0.99 | 0.9689281988
18.176 | 0.9496378 | 0.1049856 | 0.99 | 0.9689281988
18.18 | 0.949429 | 0.1050941 | 0.99 | 0.9689281988
18.184 | 0.9492202 | 0.1052027 | 0.99 | 0.9689281988
18.188 | 0.9490114 | 0.1053113 | 0.99 | 0.9689281988
18.192 | 0.9488025 | 0.1054199 | 0.99 | 0.9689281988
18.196 | 0.9485937 | 0.1055284 | 0.99 | 0.9689281988
18.2 | 0.9483849 | 0.105637 | 0.99 | 0.9689281988
18.204 | 0.9481761 | 0.1057456 | 0.99 | 0.9689281988
18.208 | 0.9479673 | 0.1058542 | 0.99 | 0.9689281988
18.212 | 0.9477584 | 0.1059628 | 0.99 | 0.9689281988
18.216 | 0.9475496 | 0.1060713 | 0.99 | 0.9689281988
18.22 | 0.9473408 | 0.1061799 | 0.99 | 0.9689281988
18.224 | 0.947132 | 0.1062885 | 0.99 | 0.9689281988
18.228 | 0.9469231 | 0.1063971 | 0.99 | 0.9689281988
18.232 | 0.9467143 | 0.1065057 | 0.99 | 0.9689281988
18.236 | 0.9465055 | 0.1066142 | 0.99 | 0.9689281988
18.24 | 0.9462967 | 0.1067228 | 0.99 | 0.9689281988
18.244 | 0.9460878 | 0.1068314 | 0.99 | 0.9689281988
18.248 | 0.945879 | 0.10694 | 0.99 | 0.9689281988
18.252 | 0.9456702 | 0.1070486 | 0.99 | 0.9689281988
18.256 | 0.9454614 | 0.1071571 | 0.99 | 0.9689281988
18.26 | 0.9452754 | 0.1072826 | 0.99 | 0.9697999
18.264 | 0.9451147 | 0.1074267 | 0.99 | 0.9697999
18.268 | 0.944954 | 0.1075708 | 0.99 | 0.9697999
18.272 | 0.9447933 | 0.1077149 | 0.99 | 0.9697999
18.276 | 0.9446325 | 0.107859 | 0.99 | 0.9697999
18.28 | 0.9444718 | 0.1080031 | 0.99 | 0.9697999
18.284 | 0.9443111 | 0.1081472 | 0.99 | 0.9697999
18.288 | 0.9441504 | 0.1082913 | 0.99 | 0.9697999
18.292 | 0.9439897 | 0.1084354 | 0.99 | 0.9697999
18.296 | 0.9438289 | 0.1085795 | 0.99 | 0.9697999
18.3 | 0.9436682 | 0.1087236 | 0.99 | 0.9697999
18.304 | 0.9435075 | 0.1088677 | 0.99 | 0.9697999
18.308 | 0.9433468 | 0.1090118 | 0.99 | 0.9697999
18.312 | 0.9431861 | 0.109156 | 0.99 | 0.9697999
18.316 | 0.9430254 | 0.1093001 | 0.99 | 0.9697999
18.32 | 0.9428646 | 0.1094442 | 0.99 | 0.9697999
18.324 | 0.9427039 | 0.1095883 | 0.99 | 0.9697999
18.328 | 0.9425432 | 0.1097324 | 0.99 | 0.9697999
18.332 | 0.9423825 | 0.1098765 | 0.99 | 0.9697999
18.336 | 0.9422218 | 0.1100206 | 0.99 | 0.9697999
18.34 | 0.942061 | 0.1101647 | 0.99 | 0.9697999
18.344 | 0.9419003 | 0.1103088 | 0.99 | 0.9697999
18.348 | 0.9417396 | 0.1104529 | 0.99 | 0.9697999
18.352 | 0.9415789 | 0.110597 | 0.99 | 0.9697999
18.356 | 0.9414182 | 0.1107411 | 0.99 | 0.9697999
18.36 | 0.9412575 | 0.1108852 | 0.99 | 0.9697999
18.364 | 0.9410967 | 0.1110293 | 0.99 | 0.9697999
18.368 | 0.940936 | 0.1111734 | 0.99 | 0.9697999
18.372 | 0.9407753 | 0.1113175 | 0.99 | 0.9697999
18.376 | 0.9406146 | 0.1114616 | 0.99 | 0.9697999
18.38 | 0.9404539 | 0.1116057 | 0.99 | 0.9697999
18.384 | 0.9402931 | 0.1117498 | 0.99 | 0.9697999
18.388 | 0.9401764 | 0.1118773 | 0.99 | 0.9711029204
18.392 | 0.9404427 | 0.1118604 | 0.99 | 0.9711029204
18.396 | 0.940709 | 0.1118435 | 0.99 | 0.9711029204
18.4 | 0.9409753 | 0.1118265 | 0.99 | 0.9711029204
18.404 | 0.9412416 | 0.1118096 | 0.99 | 0.9711029204
18.408 | 0.9415079 | 0.1117927 | 0.99 | 0.9711029204
18.412 | 0.9417743 | 0.1117757 | 0.99 | 0.9711029204
18.416 | 0.9420406 | 0.1117588 | 0.99 | 0.9711029204
18.42 | 0.9423069 | 0.1117419 | 0.99 | 0.9711029204
18.424 | 0.9425732 | 0.1117249 | 0.99 | 0.9711029204
18.428 | 0.9428395 | 0.111708 | 0.99 | 0.9711029204
18.432 | 0.9431058 | 0.1116911 | 0.99 | 0.9711029204
18.436 | 0.9433721 | 0.1116741 | 0.99 | 0.9711029204
18.44 | 0.9436384 | 0.1116572 | 0.99 | 0.9711029204
18.444 | 0.9439047 | 0.1116403 | 0.99 | 0.9711029204
18.448 | 0.944171 | 0.1116233 | 0.99 | 0.9711029204
18.452 | 0.9444374 | 0.1116064 | 0.99 | 0.9711029204
18.456 | 0.9447037 | 0.1115895 | 0.99 | 0.9711029204
18.46 | 0.94497 | 0.1115725 | 0.99 | 0.9711029204
18.464 | 0.9452363 | 0.1115556 | 0.99 | 0.9711029204
18.468 | 0.9455026 | 0.1115387 | 0.99 | 0.9711029204
18.472 | 0.9457689 | 0.1115217 | 0.99 | 0.9711029204
18.476 | 0.9460352 | 0.1115048 | 0.99 | 0.9711029204
18.48 | 0.9463015 | 0.1114879 | 0.99 | 0.9711029204
18.484 | 0.9465678 | 0.1114709 | 0.99 | 0.9711029204
18.488 | 0.9468341 | 0.111454 | 0.99 | 0.9711029204
18.492 | 0.9471005 | 0.1114371 | 0.99 | 0.9711029204
18.496 | 0.9473668 | 0.1114201 | 0.99 | 0.9711029204
18.5 | 0.9476331 | 0.1114032 | 0.99 | 0.9711029204
18.504 | 0.9478994 | 0.1113863 | 0.99 | 0.9711029204
18.508 | 0.9481657 | 0.1113693 | 0.99 | 0.9711029204
18.512 | 0.948432 | 0.1113524 | 0.99 | 0.9711029204
18.516 | 0.9486983 | 0.1113355 | 0.99 | 0.9711029204
18.52 | 0.9489621 | 0.1113031 | 0.99 | 0.9725628
18.524 | 0.9492192 | 0.1112287 | 0.99 | 0.9725628
18.528 | 0.9494762 | 0.1111542 | 0.99 | 0.9725628
18.532 | 0.9497333 | 0.1110797 | 0.99 | 0.9725628
18.536 | 0.9499903 | 0.1110053 | 0.99 | 0.9725628
18.54 | 0.9502474 | 0.1109308 | 0.99 | 0.9725628
18.544 | 0.9505044 | 0.1108564 | 0.99 | 0.9725628
18.548 | 0.9507615 | 0.1107819 | 0.99 | 0.9725628
18.552 | 0.9510185 | 0.1107074 | 0.99 | 0.9725628
18.556 | 0.9512756 | 0.110633 | 0.99 | 0.9725628
18.56 | 0.9515326 | 0.1105585 | 0.99 | 0.9725628
18.564 | 0.9517897 | 0.1104841 | 0.99 | 0.9725628
18.568 | 0.9520467 | 0.1104096 | 0.99 | 0.9725628
18.572 | 0.9523038 | 0.1103351 | 0.99 | 0.9725628
18.576 | 0.9525608 | 0.1102607 | 0.99 | 0.9725628
18.58 | 0.9528179 | 0.1101862 | 0.99 | 0.9725628
18.584 | 0.9530749 | 0.1101118 | 0.99 | 0.9725628
18.588 | 0.953332 | 0.1100373 | 0.99 | 0.9725628
18.592 | 0.953589 | 0.1099628 | 0.99 | 0.9725628
18.596 | 0.9538461 | 0.1098884 | 0.99 | 0.9725628
18.6 | 0.9541031 | 0.1098139 | 0.99 | 0.9725628
18.604 | 0.9543602 | 0.1097395 | 0.99 | 0.9725628
18.608 | 0.9546172 | 0.109665 | 0.99 | 0.9725628
18.612 | 0.9548743 | 0.1095906 | 0.99 | 0.9725628
18.616 | 0.9551313 | 0.1095161 | 0.99 | 0.9725628
18.62 | 0.9553884 | 0.1094416 | 0.99 | 0.9725628
18.624 | 0.9556454 | 0.1093672 | 0.99 | 0.9725628
18.628 | 0.9559025 | 0.1092927 | 0.99 | 0.9725628
18.632 | 0.9561595 | 0.1092183 | 0.99 | 0.9725628
18.636 | 0.9564166 | 0.1091438 | 0.99 | 0.9725628
18.64 | 0.9566736 | 0.1090693 | 0.99 | 0.9725628
18.644 | 0.9569306 | 0.1089949 | 0.99 | 0.9725628
18.648 | 0.9571877 | 0.1089204 | 0.99 | 0.9725628
18.652 | 0.9574447 | 0.108846 | 0.99 | 0.9738395634
18.656 | 0.9572244 | 0.1087653 | 0.9899972 | 0.9738395634
18.66 | 0.9569844 | 0.1086844 | 0.9899942 | 0.9738395634
18.664 | 0.9567445 | 0.1086035 | 0.9899912 | 0.9738395634
18.668 | 0.9565045 | 0.1085226 | 0.9899883 | 0.9738395634
18.672 | 0.9562646 | 0.1084417 | 0.9899853 | 0.9738395634
18.676 | 0.9560246 | 0.1083608 | 0.9899824 | 0.9738395634
18.68 | 0.9557847 | 0.1082799 | 0.9899794 | 0.9738395634
18.684 | 0.9555447 | 0.108199 | 0.9899764 | 0.9738395634
18.688 | 0.9553048 | 0.1081181 | 0.9899735 | 0.9738395634
18.692 | 0.9550648 | 0.1080372 | 0.9899705 | 0.9738395634
18.696 | 0.9548249 | 0.1079564 | 0.9899676 | 0.9738395634
18.7 | 0.9545849 | 0.1078755 | 0.9899646 | 0.9738395634
18.704 | 0.954345 | 0.1077946 | 0.9899616 | 0.9738395634
18.708 | 0.954105 | 0.1077137 | 0.9899587 | 0.9738395634
18.712 | 0.953865 | 0.1076328 | 0.9899557 | 0.9738395634
18.716 | 0.9536251 | 0.1075519 | 0.9899528 | 0.9738395634
18.72 | 0.9533851 | 0.107471 | 0.9899498 | 0.9738395634
18.724 | 0.9531452 | 0.1073901 | 0.9899468 | 0.9738395634
18.728 | 0.9529052 | 0.1073092 | 0.9899439 | 0.9738395634
18.732 | 0.9526653 | 0.1072283 | 0.9899409 | 0.9738395634
18.736 | 0.9524253 | 0.1071474 | 0.989938 | 0.9738395634
18.74 | 0.9521854 | 0.1070665 | 0.989935 | 0.9738395634
18.744 | 0.9519454 | 0.1069856 | 0.989932 | 0.9738395634
18.748 | 0.9517055 | 0.1069047 | 0.9899291 | 0.9738395634
18.752 | 0.9514655 | 0.1068238 | 0.9899261 | 0.9738395634
18.756 | 0.9512256 | 0.1067429 | 0.9899232 | 0.9738395634
18.76 | 0.9509856 | 0.106662 | 0.9899202 | 0.9738395634
18.764 | 0.9507457 | 0.1065811 | 0.9899173 | 0.9738395634
18.768 | 0.9505057 | 0.1065002 | 0.9899143 | 0.9738395634
18.772 | 0.9502658 | 0.1064193 | 0.9899113 | 0.9738395634
18.776 | 0.9500258 | 0.1063384 | 0.9899084 | 0.9738395634
18.78 | 0.9497858 | 0.1062575 | 0.9899054 | 0.9738395634
18.784 | 0.9495459 | 0.1061766 | 0.9899025 | 0.9738395634
18.788 | 0.9493355 | 0.106123 | 0.9899 | 0.9746247
18.792 | 0.9492688 | 0.1062019 | 0.9899 | 0.9746247
18.796 | 0.9492022 | 0.1062808 | 0.9899 | 0.9746247
18.8 | 0.9491355 | 0.1063597 | 0.9899 | 0.9746247
18.804 | 0.9490688 | 0.1064387 | 0.9899 | 0.9746247
18.808 | 0.9490022 | 0.1065176 | 0.9899 | 0.9746247
18.812 | 0.9489355 | 0.1065965 | 0.9899 | 0.9746247
18.816 | 0.9488688 | 0.1066754 | 0.9899 | 0.9746247
18.82 | 0.9488022 | 0.1067544 | 0.9899 | 0.9746247
18.824 | 0.9487355 | 0.1068333 | 0.9899 | 0.9746247
18.828 | 0.9486689 | 0.1069122 | 0.9899 | 0.9746247
18.832 | 0.9486022 | 0.1069911 | 0.9899 | 0.9746247
18.836 | 0.9485355 | 0.10707 | 0.9899 | 0.9746247
18.84 | 0.9484689 | 0.107149 | 0.9899 | 0.9746247
18.844 | 0.9484022 | 0.1072279 | 0.9899 | 0.9746247
18.848 | 0.9483356 | 0.1073068 | 0.9899 | 0.9746247
18.852 | 0.9482689 | 0.1073857 | 0.9899 | 0.9746247
18.856 | 0.9482022 | 0.1074646 | 0.9899 | 0.9746247
18.86 | 0.9481356 | 0.1075436 | 0.9899 | 0.9746247
18.864 | 0.9480689 | 0.1076225 | 0.9899 | 0.9746247
18.868 | 0.9480022 | 0.1077014 | 0.9899 | 0.9746247
18.872 | 0.9479356 | 0.1077803 | 0.9899 | 0.9746247
18.876 | 0.9478689 | 0.1078592 | 0.9899 | 0.9746247
18.88 | 0.9478023 | 0.1079382 | 0.9899 | 0.9746247
18.884 | 0.9477356 | 0.1080171 | 0.9899 | 0.9746247
18.888 | 0.9476689 | 0.108096 | 0.9899 | 0.9746247
18.892 | 0.9476023 | 0.1081749 | 0.9899 | 0.9746247
18.896 | 0.9475356 | 0.1082539 | 0.9899 | 0.9746247
18.9 | 0.947469 | 0.1083328 | 0.9899 | 0.9746247
18.904 | 0.9474023 | 0.1084117 | 0.9899 | 0.9746247
18.908 | 0.9473356 | 0.1084906 | 0.9899 | 0.9746247
18.912 | 0.947269 | 0.1085695 | 0.9899 | 0.9746247
18.916 | 0.9472023 | 0.1086485 | 0.9899 | 0.9746247
18.92 | 0.9471356 | 0.1087274 | 0.9899 | 0.9746247
18.924 | 0.947069 | 0.1088063 | 0.9899 | 0.9747418
18.928 | 0.947332 | 0.1088842 | 0.9898975 | 0.9747418
18.932 | 0.947637 | 0.108962 | 0.9898946 | 0.9747418
18.936 | 0.9479419 | 0.1090398 | 0.9898917 | 0.9747418
18.94 | 0.9482469 | 0.1091176 | 0.9898888 | 0.9747418
18.944 | 0.9485519 | 0.1091954 | 0.989886 | 0.9747418
18.948 | 0.9488569 | 0.1092732 | 0.9898831 | 0.9747418
18.952 | 0.9491619 | 0.109351 | 0.9898802 | 0.9747418
18.956 | 0.9494668 | 0.1094289 | 0.9898773 | 0.9747418
18.96 | 0.9497718 | 0.1095067 | 0.9898745 | 0.9747418
18.964 | 0.9500768 | 0.1095845 | 0.9898716 | 0.9747418
18.968 | 0.9503818 | 0.1096623 | 0.9898687 | 0.9747418
18.972 | 0.9506868 | 0.1097401 | 0.9898658 | 0.9747418
18.976 | 0.9509917 | 0.1098179 | 0.989863 | 0.9747418
18.98 | 0.9512967 | 0.1098957 | 0.9898601 | 0.9747418
18.984 | 0.9516017 | 0.1099735 | 0.9898572 | 0.9747418
18.988 | 0.9519067 | 0.1100513 | 0.9898543 | 0.9747418
18.992 | 0.9522117 | 0.1101291 | 0.9898515 | 0.9747418
18.996 | 0.9525166 | 0.1102069 | 0.9898486 | 0.9747418
19 | 0.9528216 | 0.1102847 | 0.9898457 | 0.9747418
19.004 | 0.9531266 | 0.1103625 | 0.9898428 | 0.9747418
19.008 | 0.9534316 | 0.1104403 | 0.98984 | 0.9747418
19.012 | 0.9537366 | 0.1105181 | 0.9898371 | 0.9747418
19.016 | 0.9540415 | 0.1105959 | 0.9898342 | 0.9747418
19.02 | 0.9543465 | 0.1106737 | 0.9898313 | 0.9747418
19.024 | 0.9546515 | 0.1107515 | 0.9898285 | 0.9747418
19.028 | 0.9549565 | 0.1108293 | 0.9898256 | 0.9747418
19.032 | 0.9552615 | 0.1109071 | 0.9898227 | 0.9747418
19.036 | 0.9555664 | 0.1109849 | 0.9898198 | 0.9747418
19.04 | 0.9558714 | 0.1110627 | 0.989817 | 0.9747418
19.044 | 0.9561764 | 0.1111405 | 0.9898141 | 0.9747418
19.048 | 0.9564814 | 0.1112183 | 0.9898112 | 0.9747418
19.052 | 0.9567864 | 0.1112961 | 0.9898083 | 0.9747418
19.056 | 0.9570913 | 0.1113739 | 0.9898055 | 0.9747418
19.06 | 0.9573963 | 0.1114517 | 0.9898026 | 0.9747418
19.064 | 0.9576746 | 0.1115036 | 0.9898003 | 0.9742033
19.068 | 0.9577116 | 0.11132 | 0.9898031 | 0.9742033
19.072 | 0.9577486 | 0.1111365 | 0.9898059 | 0.9742033
19.076 | 0.9577855 | 0.110953 | 0.9898088 | 0.9742033
19.08 | 0.9578225 | 0.1107695 | 0.9898116 | 0.9742033
19.084 | 0.9578595 | 0.110586 | 0.9898144 | 0.9742033
19.088 | 0.9578964 | 0.1104024 | 0.9898173 | 0.9742033
19.092 | 0.9579334 | 0.1102189 | 0.9898201 | 0.9742033
19.096 | 0.9579704 | 0.1100354 | 0.9898229 | 0.9742033
19.1 | 0.9580073 | 0.1098519 | 0.9898258 | 0.9742033
19.104 | 0.9580443 | 0.1096684 | 0.9898286 | 0.9742033
19.108 | 0.9580813 | 0.1094849 | 0.9898314 | 0.9742033
19.112 | 0.9581182 | 0.1093013 | 0.9898343 | 0.9742033
19.116 | 0.9581552 | 0.1091178 | 0.9898371 | 0.9742033
19.12 | 0.9581922 | 0.1089343 | 0.9898399 | 0.9742033
19.124 | 0.9582291 | 0.1087508 | 0.9898428 | 0.9742033
19.128 | 0.9582661 | 0.1085673 | 0.9898456 | 0.9742033
19.132 | 0.9583031 | 0.1083838 | 0.9898484 | 0.9742033
19.136 | 0.95834 | 0.1082002 | 0.9898513 | 0.9742033
19.14 | 0.958377 | 0.1080167 | 0.9898541 | 0.9742033
19.144 | 0.9584139 | 0.1078332 | 0.9898569 | 0.9742033
19.148 | 0.9584509 | 0.1076497 | 0.9898598 | 0.9742033
19.152 | 0.9584879 | 0.1074662 | 0.9898626 | 0.9742033
19.156 | 0.9585248 | 0.1072826 | 0.9898654 | 0.9742033
19.16 | 0.9585618 | 0.1070991 | 0.9898683 | 0.9742033
19.164 | 0.9585988 | 0.1069156 | 0.9898711 | 0.9742033
19.168 | 0.9586357 | 0.1067321 | 0.9898739 | 0.9742033
19.172 | 0.9586727 | 0.1065486 | 0.9898768 | 0.9742033
19.176 | 0.9587097 | 0.1063651 | 0.9898796 | 0.9742033
19.18 | 0.9587466 | 0.1061815 | 0.9898824 | 0.9742033
19.184 | 0.9587836 | 0.105998 | 0.9898853 | 0.9742033
19.188 | 0.9588206 | 0.1058145 | 0.9898881 | 0.9742033
19.192 | 0.9588575 | 0.105631 | 0.9898909 | 0.9742033
19.196 | 0.9588945 | 0.1054475 | 0.9898938 | 0.9742033
19.2 | 0.9589315 | 0.1052639 | 0.9898966 | 0.9742033
19.204 | 0.9589684 | 0.1050804 | 0.9898994 | 0.9742033
19.208 | 0.9587907 | 0.1049909 | 0.9899 | 0.9731909
19.212 | 0.9585581 | 0.1049254 | 0.9899 | 0.9731909
19.216 | 0.9583256 | 0.1048599 | 0.9899 | 0.9731909
19.22 | 0.958093 | 0.1047944 | 0.9899 | 0.9731909
19.224 | 0.9578604 | 0.1047288 | 0.9899 | 0.9731909
19.228 | 0.9576278 | 0.1046633 | 0.9899 | 0.9731909
19.232 | 0.9573953 | 0.1045978 | 0.9899 | 0.9731909
19.236 | 0.9571627 | 0.1045323 | 0.9899 | 0.9731909
19.24 | 0.9569301 | 0.1044668 | 0.9899 | 0.9731909
19.244 | 0.9566976 | 0.1044013 | 0.9899 | 0.9731909
19.248 | 0.956465 | 0.1043358 | 0.9899 | 0.9731909
19.252 | 0.9562324 | 0.1042702 | 0.9899 | 0.9731909
19.256 | 0.9559998 | 0.1042047 | 0.9899 | 0.9731909
19.26 | 0.9557673 | 0.1041392 | 0.9899 | 0.9731909
19.264 | 0.9555347 | 0.1040737 | 0.9899 | 0.9731909
19.268 | 0.9553021 | 0.1040082 | 0.9899 | 0.9731909
19.272 | 0.9550695 | 0.1039427 | 0.9899 | 0.9731909
19.276 | 0.954837 | 0.1038772 | 0.9899 | 0.9731909
19.28 | 0.9546044 | 0.1038116 | 0.9899 | 0.9731909
19.284 | 0.9543718 | 0.1037461 | 0.9899 | 0.9731909
19.288 | 0.9541392 | 0.1036806 | 0.9899 | 0.9731909
19.292 | 0.9539067 | 0.1036151 | 0.9899 | 0.9731909
19.296 | 0.9536741 | 0.1035496 | 0.9899 | 0.9731909
19.3 | 0.9534415 | 0.1034841 | 0.9899 | 0.9731909
19.304 | 0.953209 | 0.1034186 | 0.9899 | 0.9731909
19.308 | 0.9529764 | 0.1033531 | 0.9899 | 0.9731909
19.312 | 0.9527438 | 0.1032875 | 0.9899 | 0.9731909
19.316 | 0.9525112 | 0.103222 | 0.9899 | 0.9731909
19.32 | 0.9522787 | 0.1031565 | 0.9899 | 0.9731909
19.324 | 0.9520461 | 0.103091 | 0.9899 | 0.9731909
19.328 | 0.9518135 | 0.1030255 | 0.9899 | 0.9731909
19.332 | 0.9515809 | 0.10296 | 0.9899 | 0.9731909
19.336 | 0.9513484 | 0.1028945 | 0.9899 | 0.9731909
19.34 | 0.9511158 | 0.1028289 | 0.9899 | 0.9731909
19.344 | 0.9508832 | 0.1027634 | 0.9899 | 0.9731909
19.348 | 0.9506506 | 0.1026979 | 0.9899 | 0.9719697
19.352 | 0.950695 | 0.1028828 | 0.9899 | 0.9719697
19.356 | 0.950749 | 0.1030763 | 0.9899 | 0.9719697
19.36 | 0.9508029 | 0.1032697 | 0.9899 | 0.9719697
19.364 | 0.9508569 | 0.1034632 | 0.9899 | 0.9719697
19.368 | 0.9509109 | 0.1036567 | 0.9899 | 0.9719697
19.372 | 0.9509648 | 0.1038502 | 0.9899 | 0.9719697
19.376 | 0.9510188 | 0.1040437 | 0.9899 | 0.9719697
19.38 | 0.9510728 | 0.1042372 | 0.9899 | 0.9719697
19.384 | 0.9511267 | 0.1044307 | 0.9899 | 0.9719697
19.388 | 0.9511807 | 0.1046242 | 0.9899 | 0.9719697
19.392 | 0.9512346 | 0.1048177 | 0.9899 | 0.9719697
19.396 | 0.9512886 | 0.1050112 | 0.9899 | 0.9719697
19.4 | 0.9513426 | 0.1052047 | 0.9899 | 0.9719697
19.404 | 0.9513965 | 0.1053982 | 0.9899 | 0.9719697
19.408 | 0.9514505 | 0.1055917 | 0.9899 | 0.9719697
19.412 | 0.9515044 | 0.1057852 | 0.9899 | 0.9719697
19.416 | 0.9515584 | 0.1059787 | 0.9899 | 0.9719697
19.42 | 0.9516124 | 0.1061722 | 0.9899 | 0.9719697
19.424 | 0.9516663 | 0.1063657 | 0.9899 | 0.9719697
19.428 | 0.9517203 | 0.1065592 | 0.9899 | 0.9719697
19.432 | 0.9517742 | 0.1067527 | 0.9899 | 0.9719697
19.436 | 0.9518282 | 0.1069462 | 0.9899 | 0.9719697
19.44 | 0.9518822 | 0.1071397 | 0.9899 | 0.9719697
19.444 | 0.9519361 | 0.1073332 | 0.9899 | 0.9719697
19.448 | 0.9519901 | 0.1075267 | 0.9899 | 0.9719697
19.452 | 0.952044 | 0.1077201 | 0.9899 | 0.9719697
19.456 | 0.952098 | 0.1079136 | 0.9899 | 0.9719697
19.46 | 0.952152 | 0.1081071 | 0.9899 | 0.9719697
19.464 | 0.9522059 | 0.1083006 | 0.9899 | 0.9719697
19.468 | 0.9522599 | 0.1084941 | 0.9899 | 0.9719697
19.472 | 0.9523138 | 0.1086876 | 0.9899 | 0.9719697
19.476 | 0.9523678 | 0.1088811 | 0.9899 | 0.9719697
19.48 | 0.9524218 | 0.1090746 | 0.9899 | 0.9719697
19.484 | 0.9524757 | 0.1092681 | 0.9899 | 0.9719697
19.488 | 0.9525297 | 0.1094616 | 0.9899 | 0.9719697
19.492 | 0.9525836 | 0.1096551 | 0.9899 | 0.9719697
19.496 | 0.9527582 | 0.1098382 | 0.9899 | 0.9707685678
19.5 | 0.9530139 | 0.1100143 | 0.9899 | 0.9707685678
19.504 | 0.9532696 | 0.1101903 | 0.9899 | 0.9707685678
19.508 | 0.9535252 | 0.1103664 | 0.9899 | 0.9707685678
19.512 | 0.9537809 | 0.1105425 | 0.9899 | 0.9707685678
19.516 | 0.9540366 | 0.1107186 | 0.9899 | 0.9707685678
19.52 | 0.9542923 | 0.1108947 | 0.9899 | 0.9707685678
19.524 | 0.954548 | 0.1110708 | 0.9899 | 0.9707685678
19.528 | 0.9548036 | 0.1112468 | 0.9899 | 0.9707685678
19.532 | 0.9550593 | 0.1114229 | 0.9899 | 0.9707685678
19.536 | 0.955315 | 0.111599 | 0.9899 | 0.9707685678
19.54 | 0.9555707 | 0.1117751 | 0.9899 | 0.9707685678
19.544 | 0.9558264 | 0.1119512 | 0.9899 | 0.9707685678
19.548 | 0.956082 | 0.1121272 | 0.9899 | 0.9707685678
19.552 | 0.9563377 | 0.1123033 | 0.9899 | 0.9707685678
19.556 | 0.9565934 | 0.1124794 | 0.9899 | 0.9707685678
19.56 | 0.9568491 | 0.1126555 | 0.9899 | 0.9707685678
19.564 | 0.9571047 | 0.1128316 | 0.9899 | 0.9707685678
19.568 | 0.9573604 | 0.1130076 | 0.9899 | 0.9707685678
19.572 | 0.9576161 | 0.1131837 | 0.9899 | 0.9707685678
19.576 | 0.9578718 | 0.1133598 | 0.9899 | 0.9707685678
19.58 | 0.9581275 | 0.1135359 | 0.9899 | 0.9707685678
19.584 | 0.9583831 | 0.113712 | 0.9899 | 0.9707685678
19.588 | 0.9586388 | 0.113888 | 0.9899 | 0.9707685678
19.592 | 0.9588945 | 0.1140641 | 0.9899 | 0.9707685678
19.596 | 0.9591502 | 0.1142402 | 0.9899 | 0.9707685678
19.6 | 0.9594059 | 0.1144163 | 0.9899 | 0.9707685678
19.604 | 0.9596615 | 0.1145924 | 0.9899 | 0.9707685678
19.608 | 0.9599172 | 0.1147684 | 0.9899 | 0.9707685678
19.612 | 0.9601729 | 0.1149445 | 0.9899 | 0.9707685678
19.616 | 0.9604286 | 0.1151206 | 0.9899 | 0.9707685678
19.62 | 0.9606843 | 0.1152967 | 0.9899 | 0.9707685678
19.624 | 0.9609399 | 0.1154728 | 0.9899 | 0.9707685678
19.628 | 0.9611956 | 0.1156488 | 0.9899 | 0.9707685678
19.632 | 0.9614513 | 0.1158249 | 0.9899 | 0.9707685678
19.636 | 0.961707 | 0.116001 | 0.9899 | 0.9707685678
19.64 | 0.9619626 | 0.1161771 | 0.9899 | 0.9707685678
19.644 | 0.9621014 | 0.1162711 | 0.9898982 | 0.9696781
19.648 | 0.9621846 | 0.1163261 | 0.9898955 | 0.9696781
19.652 | 0.9622678 | 0.1163812 | 0.9898929 | 0.9696781
19.656 | 0.962351 | 0.1164362 | 0.9898902 | 0.9696781
19.66 | 0.9624343 | 0.1164913 | 0.9898875 | 0.9696781
19.664 | 0.9625175 | 0.1165464 | 0.9898849 | 0.9696781
19.668 | 0.9626007 | 0.1166014 | 0.9898822 | 0.9696781
19.672 | 0.9626839 | 0.1166565 | 0.9898795 | 0.9696781
19.676 | 0.9627671 | 0.1167115 | 0.9898768 | 0.9696781
19.68 | 0.9628504 | 0.1167666 | 0.9898742 | 0.9696781
19.684 | 0.9629336 | 0.1168216 | 0.9898715 | 0.9696781
19.688 | 0.9630168 | 0.1168767 | 0.9898688 | 0.9696781
19.692 | 0.9631 | 0.1169317 | 0.9898662 | 0.9696781
19.696 | 0.9631833 | 0.1169868 | 0.9898635 | 0.9696781
19.7 | 0.9632665 | 0.1170418 | 0.9898608 | 0.9696781
19.704 | 0.9633497 | 0.1170969 | 0.9898582 | 0.9696781
19.708 | 0.9634329 | 0.117152 | 0.9898555 | 0.9696781
19.712 | 0.9635161 | 0.117207 | 0.9898528 | 0.9696781
19.716 | 0.9635994 | 0.1172621 | 0.9898502 | 0.9696781
19.72 | 0.9636826 | 0.1173171 | 0.9898475 | 0.9696781
19.724 | 0.9637658 | 0.1173722 | 0.9898448 | 0.9696781
19.728 | 0.963849 | 0.1174272 | 0.9898422 | 0.9696781
19.732 | 0.9639323 | 0.1174823 | 0.9898395 | 0.9696781
19.736 | 0.9640155 | 0.1175373 | 0.9898368 | 0.9696781
19.74 | 0.9640987 | 0.1175924 | 0.9898342 | 0.9696781
19.744 | 0.9641819 | 0.1176474 | 0.9898315 | 0.9696781
19.748 | 0.9642651 | 0.1177025 | 0.9898288 | 0.9696781
19.752 | 0.9643484 | 0.1177575 | 0.9898262 | 0.9696781
19.756 | 0.9644316 | 0.1178126 | 0.9898235 | 0.9696781
19.76 | 0.9645148 | 0.1178677 | 0.9898208 | 0.9696781
19.764 | 0.964598 | 0.1179227 | 0.9898182 | 0.9696781
19.768 | 0.9646812 | 0.1179778 | 0.9898155 | 0.9696781
19.772 | 0.9647645 | 0.1180328 | 0.9898128 | 0.9696781
19.776 | 0.9648477 | 0.1180879 | 0.9898102 | 0.9696781
19.78 | 0.9649309 | 0.1181429 | 0.9898075 | 0.9696781
19.784 | 0.9650141 | 0.118198 | 0.9898048 | 0.9696781
19.788 | 0.9650974 | 0.118253 | 0.9898021 | 0.9696781
19.792 | 0.96517 | 0.1183248 | 0.9898 | 0.9686212
19.796 | 0.9651992 | 0.1184657 | 0.9898 | 0.9686212
19.8 | 0.9652283 | 0.1186065 | 0.9898 | 0.9686212
19.804 | 0.9652574 | 0.1187474 | 0.9898 | 0.9686212
19.808 | 0.9652866 | 0.1188883 | 0.9898 | 0.9686212
19.812 | 0.9653157 | 0.1190291 | 0.9898 | 0.9686212
19.816 | 0.9653449 | 0.11917 | 0.9898 | 0.9686212
19.82 | 0.965374 | 0.1193109 | 0.9898 | 0.9686212
19.824 | 0.9654031 | 0.1194517 | 0.9898 | 0.9686212
19.828 | 0.9654323 | 0.1195926 | 0.9898 | 0.9686212
19.832 | 0.9654614 | 0.1197335 | 0.9898 | 0.9686212
19.836 | 0.9654905 | 0.1198743 | 0.9898 | 0.9686212
19.84 | 0.9655197 | 0.1200152 | 0.9898 | 0.9686212
19.844 | 0.9655488 | 0.1201561 | 0.9898 | 0.9686212
19.848 | 0.9655779 | 0.120297 | 0.9898 | 0.9686212
19.852 | 0.9656071 | 0.1204378 | 0.9898 | 0.9686212
19.856 | 0.9656362 | 0.1205787 | 0.9898 | 0.9686212
19.86 | 0.9656653 | 0.1207196 | 0.9898 | 0.9686212
19.864 | 0.9656945 | 0.1208604 | 0.9898 | 0.9686212
19.868 | 0.9657236 | 0.1210013 | 0.9898 | 0.9686212
19.872 | 0.9657527 | 0.1211422 | 0.9898 | 0.9686212
19.876 | 0.9657819 | 0.121283 | 0.9898 | 0.9686212
19.88 | 0.965811 | 0.1214239 | 0.9898 | 0.9686212
19.884 | 0.9658401 | 0.1215648 | 0.9898 | 0.9686212
19.888 | 0.9658693 | 0.1217056 | 0.9898 | 0.9686212
19.892 | 0.9658984 | 0.1218465 | 0.9898 | 0.9686212
19.896 | 0.9659276 | 0.1219874 | 0.9898 | 0.9686212
19.9 | 0.9659567 | 0.1221282 | 0.9898 | 0.9686212
19.904 | 0.9659858 | 0.1222691 | 0.9898 | 0.9686212
19.908 | 0.966015 | 0.12241 | 0.9898 | 0.9686212
19.912 | 0.9660441 | 0.1225508 | 0.9898 | 0.9686212
19.916 | 0.9660732 | 0.1226917 | 0.9898 | 0.9686212
19.92 | 0.9661024 | 0.1228326 | 0.9898 | 0.9686212
19.924 | 0.9661315 | 0.1229734 | 0.9898 | 0.9686212
19.928 | 0.9661606 | 0.1231143 | 0.9898 | 0.9686212
19.932 | 0.9661898 | 0.1232552 | 0.9898 | 0.9686212
19.936 | 0.9662189 | 0.123396 | 0.9898 | 0.9686212
19.94 | 0.966248 | 0.1235369 | 0.9898 | 0.9686212
19.944 | 0.9662836 | 0.1236783 | 0.9898003 | 0.9673993072
19.948 | 0.9663604 | 0.1238227 | 0.9898029 | 0.9673993072
19.952 | 0.9664373 | 0.1239672 | 0.9898055 | 0.9673993072
19.956 | 0.9665141 | 0.1241116 | 0.9898081 | 0.9673993072
19.96 | 0.966591 | 0.1242561 | 0.9898107 | 0.9673993072
19.964 | 0.9666678 | 0.1244005 | 0.9898133 | 0.9673993072
19.968 | 0.9667446 | 0.124545 | 0.9898159 | 0.9673993072
19.972 | 0.9668215 | 0.1246894 | 0.9898185 | 0.9673993072
19.976 | 0.9668983 | 0.1248339 | 0.989821 | 0.9673993072
19.98 | 0.9669752 | 0.1249783 | 0.9898236 | 0.9673993072
19.984 | 0.967052 | 0.1251228 | 0.9898262 | 0.9673993072
19.988 | 0.9671288 | 0.1252672 | 0.9898288 | 0.9673993072
19.992 | 0.9672057 | 0.1254117 | 0.9898314 | 0.9673993072
19.996 | 0.9672825 | 0.1255561 | 0.989834 | 0.9673993072
20 | 0.9673594 | 0.1257006 | 0.9898366 | 0.9673993072

## absorbedores_abs
wvl [nm] | Grey spectralon 10% (provided by Octalab in 2021) | ref2 | ESPECTRALON 2401 (calibrado con 7992) | ESPECTRALON 25073111
2500 | 0.10974581 | 0.1337676 | 0.9338095 | 0.94148101
2495 | 0.10974581 | 0.1299641 | 0.935111 | 0.94044452
2490 | 0.10974581 | 0.1318812 | 0.940467 | 0.93434223
2485 | 0.10974581 | 0.1268855 | 0.9376251 | 0.94167541
2480 | 0.10974581 | 0.1284962 | 0.9372457 | 0.94200659
2475 | 0.10974581 | 0.1277952 | 0.9372501 | 0.94310404
2470 | 0.10974581 | 0.1283482 | 0.9380136 | 0.94109237
2465 | 0.10974581 | 0.1263731 | 0.9371044 | 0.94022537
2460 | 0.10974581 | 0.1271307 | 0.9382418 | 0.94082383
2455 | 0.10974581 | 0.1265502 | 0.9380663 | 0.93954965
2450 | 0.10974581 | 0.1252905 | 0.9371835 | 0.94019347
2445 | 0.11023969 | 0.1245429 | 0.9376742 | 0.94050853
2440 | 0.11042414 | 0.12423 | 0.9388507 | 0.9400179
2435 | 0.10949835 | 0.1237604 | 0.9378056 | 0.94119986
2430 | 0.10974222 | 0.1226845 | 0.9389046 | 0.93785687
2425 | 0.11001981 | 0.1224929 | 0.938477 | 0.93949432
2420 | 0.10974898 | 0.122072 | 0.9386003 | 0.94220325
2415 | 0.10982651 | 0.1216664 | 0.939148 | 0.93915226
2410 | 0.1094749 | 0.1212108 | 0.9390655 | 0.94019665
2405 | 0.10972169 | 0.1200895 | 0.9387636 | 0.94129691
2400 | 0.1097361 | 0.1191437 | 0.9394425 | 0.94209699
2395 | 0.10964485 | 0.1192054 | 0.9396769 | 0.94254477
2390 | 0.10986749 | 0.1189833 | 0.9395123 | 0.94156151
2385 | 0.11043453 | 0.1185679 | 0.9400403 | 0.94148785
2380 | 0.11001254 | 0.1175406 | 0.9401609 | 0.94240496
2375 | 0.10986754 | 0.1169213 | 0.9407436 | 0.94360831
2370 | 0.10959029 | 0.1163986 | 0.941597 | 0.94323374
2365 | 0.11011255 | 0.1155898 | 0.9420585 | 0.94565991
2360 | 0.11020823 | 0.1151956 | 0.9422266 | 0.9452097
2355 | 0.1099819 | 0.1147863 | 0.9428793 | 0.94566815
2350 | 0.10991828 | 0.1141072 | 0.9438289 | 0.94634336
2345 | 0.10995333 | 0.1134129 | 0.9448632 | 0.9470178
2340 | 0.10998641 | 0.113113 | 0.9456311 | 0.94775009
2335 | 0.11029549 | 0.1122433 | 0.9466791 | 0.94919741
2330 | 0.11034853 | 0.111762 | 0.9485805 | 0.9499816
2325 | 0.11012977 | 0.1110277 | 0.9497279 | 0.95179474
2320 | 0.11026537 | 0.1100027 | 0.9508354 | 0.95253915
2315 | 0.11019286 | 0.1096219 | 0.9519844 | 0.95394753
2310 | 0.11044621 | 0.1090896 | 0.952918 | 0.95469273
2305 | 0.1104123 | 0.1084088 | 0.9539589 | 0.95601135
2300 | 0.11028832 | 0.1080144 | 0.9549804 | 0.95695097
2295 | 0.11011112 | 0.1075313 | 0.9559732 | 0.95791824
2290 | 0.11018811 | 0.1068869 | 0.9573368 | 0.9581349
2285 | 0.11021613 | 0.1063322 | 0.9582741 | 0.95927056
2280 | 0.11003564 | 0.1058305 | 0.9589698 | 0.96016298
2275 | 0.10982126 | 0.105314 | 0.9597601 | 0.96069869
2270 | 0.1098459 | 0.1049852 | 0.960345 | 0.96126201
2265 | 0.10972426 | 0.1042662 | 0.9609211 | 0.96143941
2260 | 0.10982458 | 0.1038425 | 0.9617437 | 0.96166672
2255 | 0.10976013 | 0.1033623 | 0.9620565 | 0.96277441
2250 | 0.10972062 | 0.1029261 | 0.962312 | 0.96276062
2245 | 0.10982195 | 0.1023175 | 0.9629356 | 0.96322991
2240 | 0.10991481 | 0.1017571 | 0.96348 | 0.96333812
2235 | 0.10979611 | 0.101505 | 0.9634868 | 0.96395803
2230 | 0.10974436 | 0.1008686 | 0.9636245 | 0.96387107
2225 | 0.10980381 | 0.1002671 | 0.9636889 | 0.96375643
2220 | 0.10979954 | 0.09977336 | 0.9637485 | 0.96351442
2215 | 0.10970165 | 0.09907938 | 0.9634758 | 0.96327581
2210 | 0.10947514 | 0.09854646 | 0.9627467 | 0.9626185
2205 | 0.10929437 | 0.09790776 | 0.9620615 | 0.9619424
2200 | 0.10939518 | 0.09727021 | 0.9613686 | 0.9615614
2195 | 0.10939848 | 0.09668653 | 0.9598913 | 0.96003658
2190 | 0.10928005 | 0.09630899 | 0.9587463 | 0.95866596
2185 | 0.10941299 | 0.09585183 | 0.956872 | 0.95723553
2180 | 0.10905184 | 0.09544587 | 0.9549629 | 0.9552799
2175 | 0.1090538 | 0.09495415 | 0.9529636 | 0.95347796
2170 | 0.10904307 | 0.09458568 | 0.9507637 | 0.95148093
2165 | 0.10898286 | 0.09421077 | 0.9488262 | 0.94957093
2160 | 0.10885023 | 0.0936836 | 0.9467319 | 0.94786338
2155 | 0.10876139 | 0.09360043 | 0.945084 | 0.94595502
2150 | 0.10883392 | 0.09299287 | 0.9437437 | 0.94504062
2145 | 0.10879735 | 0.0926289 | 0.9424682 | 0.9442891
2140 | 0.10885358 | 0.09209932 | 0.9419815 | 0.94342518
2135 | 0.10884297 | 0.09173422 | 0.9420233 | 0.94353718
2130 | 0.10885889 | 0.09131957 | 0.9424391 | 0.94392678
2125 | 0.10890621 | 0.09088232 | 0.94343 | 0.94484992
2120 | 0.10889077 | 0.09064358 | 0.9442896 | 0.94571073
2115 | 0.10885236 | 0.09003947 | 0.9453383 | 0.94702615
2110 | 0.10881843 | 0.08954804 | 0.9465478 | 0.94782987
2105 | 0.10888687 | 0.08911704 | 0.9473675 | 0.94862901
2100 | 0.10895167 | 0.08858045 | 0.9483109 | 0.94938362
2095 | 0.10887871 | 0.08801175 | 0.9492985 | 0.9505322
2090 | 0.1087765 | 0.08766039 | 0.9500131 | 0.95117657
2085 | 0.10874774 | 0.08711368 | 0.9508008 | 0.95190533
2080 | 0.10870102 | 0.08666171 | 0.9517792 | 0.95260991
2075 | 0.10856996 | 0.08625024 | 0.9525982 | 0.95319658
2070 | 0.10861041 | 0.08588982 | 0.9534898 | 0.95401435
2065 | 0.10847042 | 0.08540461 | 0.9543363 | 0.95504161
2060 | 0.10846124 | 0.08486792 | 0.9552185 | 0.95575583
2055 | 0.10836584 | 0.08447828 | 0.9563104 | 0.95677008
2050 | 0.10831203 | 0.08405085 | 0.9572622 | 0.95763693
2045 | 0.10826848 | 0.08366725 | 0.9583876 | 0.95858564
2040 | 0.10828533 | 0.08326672 | 0.9596438 | 0.9598901
2035 | 0.10826586 | 0.08284008 | 0.9608351 | 0.9609038
2030 | 0.1081519 | 0.08235976 | 0.9621809 | 0.96231263
2025 | 0.10812345 | 0.08191308 | 0.9635792 | 0.96344348
2020 | 0.108118 | 0.08155207 | 0.9647469 | 0.96424009
2015 | 0.10802082 | 0.08109384 | 0.9660767 | 0.9656509
2010 | 0.1080937 | 0.08060041 | 0.967579 | 0.96674114
2005 | 0.10812217 | 0.08006346 | 0.9686274 | 0.96785769
2000 | 0.10803163 | 0.0797549 | 0.9696663 | 0.9688716
1995 | 0.10804692 | 0.07944265 | 0.9706181 | 0.97005653
1990 | 0.10805737 | 0.07902191 | 0.9714231 | 0.97062662
1985 | 0.1080106 | 0.07855441 | 0.9721801 | 0.97173341
1980 | 0.10792927 | 0.07813642 | 0.9728626 | 0.97206572
1975 | 0.10792313 | 0.07783251 | 0.9734641 | 0.97251412
1970 | 0.10779335 | 0.07742842 | 0.9738952 | 0.97260151
1965 | 0.1077634 | 0.07702787 | 0.9743278 | 0.97295846
1960 | 0.10788451 | 0.07682087 | 0.9748521 | 0.9737474
1955 | 0.10776532 | 0.07631856 | 0.9754131 | 0.97411255
1950 | 0.10768574 | 0.07581551 | 0.9756689 | 0.97451027
1945 | 0.10772394 | 0.07556376 | 0.9761252 | 0.97429327
1940 | 0.10760917 | 0.0754422 | 0.9762898 | 0.974463
1935 | 0.10726703 | 0.07512892 | 0.9763327 | 0.97497536
1930 | 0.10724887 | 0.07483397 | 0.9766491 | 0.97506378
1925 | 0.10724609 | 0.07442046 | 0.976725 | 0.97523479
1920 | 0.10722237 | 0.07417714 | 0.9767692 | 0.97567638
1915 | 0.10726272 | 0.07389604 | 0.977002 | 0.97575894
1910 | 0.10726638 | 0.07346624 | 0.9771909 | 0.97627824
1905 | 0.10724615 | 0.07291546 | 0.9773986 | 0.97565765
1900 | 0.10715913 | 0.07224664 | 0.9775216 | 0.97579895
1895 | 0.10714037 | 0.07139915 | 0.9774629 | 0.97632396
1890 | 0.10722504 | 0.07073021 | 0.9775769 | 0.97651226
1885 | 0.10723352 | 0.07049988 | 0.9777133 | 0.97638631
1880 | 0.10723272 | 0.07013431 | 0.977706 | 0.97644992
1875 | 0.10709119 | 0.06992838 | 0.978077 | 0.97649284
1870 | 0.10706631 | 0.06966992 | 0.9781987 | 0.97683337
1865 | 0.10739563 | 0.06930208 | 0.9784032 | 0.97670211
1860 | 0.10748548 | 0.06892853 | 0.9786078 | 0.9768653
1855 | 0.10733529 | 0.06865181 | 0.9788123 | 0.97701183
1850 | 0.10712758 | 0.06829031 | 0.979135 | 0.97785844
1845 | 0.10725643 | 0.06803035 | 0.9793391 | 0.97802289
1840 | 0.10723392 | 0.06772829 | 0.9798146 | 0.97831451
1835 | 0.10714867 | 0.0674435 | 0.9803962 | 0.97881505
1830 | 0.10690454 | 0.06712787 | 0.9809185 | 0.97932638
1825 | 0.10736212 | 0.06679632 | 0.9812702 | 0.97951422
1820 | 0.1071191 | 0.06643819 | 0.9817565 | 0.98002609
1815 | 0.10731223 | 0.06620405 | 0.9822492 | 0.98082498
1810 | 0.10770552 | 0.06588254 | 0.9827212 | 0.98106059
1805 | 0.10736419 | 0.06563451 | 0.9831834 | 0.98119434
1800 | 0.10729239 | 0.06535893 | 0.9833352 | 0.98138445
1795 | 0.10722232 | 0.06502863 | 0.9834544 | 0.981866
1790 | 0.10710409 | 0.06481892 | 0.9837296 | 0.98188177
1785 | 0.10726293 | 0.06453554 | 0.9837716 | 0.98181992
1780 | 0.10721574 | 0.06419219 | 0.9838124 | 0.98193167
1775 | 0.10713008 | 0.06382089 | 0.9837611 | 0.98184515
1770 | 0.10712466 | 0.06361293 | 0.9836182 | 0.98160033
1765 | 0.1071973 | 0.0633849 | 0.9837031 | 0.98187391
1760 | 0.10708633 | 0.06311384 | 0.9837325 | 0.98201411
1755 | 0.10702378 | 0.06271586 | 0.9836018 | 0.98229067
1750 | 0.10695598 | 0.06244167 | 0.9835163 | 0.98211819
1745 | 0.10689934 | 0.06221607 | 0.9834985 | 0.98226268
1740 | 0.10684781 | 0.06197574 | 0.9834034 | 0.98161046
1735 | 0.10665453 | 0.06170059 | 0.9833021 | 0.98191097
1730 | 0.10664714 | 0.06142077 | 0.983245 | 0.98150609
1725 | 0.10679543 | 0.06110448 | 0.9832313 | 0.98172374
1720 | 0.10679565 | 0.06084752 | 0.9832261 | 0.98180185
1715 | 0.1067358 | 0.06054946 | 0.9833172 | 0.98207839
1710 | 0.10688721 | 0.06034417 | 0.9832262 | 0.98186224
1705 | 0.1067008 | 0.06009143 | 0.9833154 | 0.98177693
1700 | 0.1065611 | 0.05984584 | 0.9836064 | 0.98193672
1695 | 0.10648175 | 0.05956916 | 0.9836684 | 0.98223371
1690 | 0.10635434 | 0.05923288 | 0.9838549 | 0.98229581
1685 | 0.10655415 | 0.05895096 | 0.9840795 | 0.9823016
1680 | 0.10659222 | 0.05872139 | 0.9843536 | 0.98230001
1675 | 0.10644759 | 0.05850123 | 0.9845045 | 0.98258862
1670 | 0.10644822 | 0.05822175 | 0.9845315 | 0.98287298
1665 | 0.10646192 | 0.0580757 | 0.9849225 | 0.98305103
1660 | 0.10636055 | 0.05784792 | 0.9850607 | 0.98304551
1655 | 0.10640236 | 0.05750351 | 0.9853387 | 0.98318536
1650 | 0.10632578 | 0.05730257 | 0.9852849 | 0.98353143
1645 | 0.10632585 | 0.05707537 | 0.9854949 | 0.98376503
1640 | 0.10612913 | 0.05683262 | 0.9856339 | 0.98380937
1635 | 0.10627526 | 0.05660753 | 0.9858237 | 0.98367913
1630 | 0.10642014 | 0.05637329 | 0.9860463 | 0.98377264
1625 | 0.10628281 | 0.05621347 | 0.9861218 | 0.98353573
1620 | 0.10605706 | 0.0559661 | 0.9862377 | 0.98402559
1615 | 0.1062334 | 0.05573627 | 0.986282 | 0.98412939
1610 | 0.10611659 | 0.05554053 | 0.986514 | 0.98409419
1605 | 0.10616048 | 0.05531304 | 0.9865886 | 0.98466078
1600 | 0.10598748 | 0.05508923 | 0.9866323 | 0.98450727
1595 | 0.10605774 | 0.05481235 | 0.9867908 | 0.9845727
1590 | 0.10604278 | 0.05461762 | 0.9867598 | 0.98452748
1585 | 0.10578703 | 0.05434653 | 0.9868944 | 0.98457832
1580 | 0.10598037 | 0.05418468 | 0.9868376 | 0.98447477
1575 | 0.1058594 | 0.05394535 | 0.9868524 | 0.98478369
1570 | 0.10591792 | 0.0537584 | 0.9868184 | 0.98445084
1565 | 0.10586992 | 0.05362204 | 0.9867422 | 0.98458246
1560 | 0.10584917 | 0.05344453 | 0.9868063 | 0.98432071
1555 | 0.10578898 | 0.0532315 | 0.9867819 | 0.98441275
1550 | 0.10582107 | 0.05310325 | 0.9868864 | 0.98449335
1545 | 0.10571795 | 0.05284577 | 0.9868534 | 0.98454137
1540 | 0.10581237 | 0.05262876 | 0.9869009 | 0.98457518
1535 | 0.1055907 | 0.05244551 | 0.9868294 | 0.98470588
1530 | 0.10545403 | 0.05222229 | 0.9869043 | 0.98476537
1525 | 0.10565702 | 0.05205453 | 0.9869837 | 0.98430986
1520 | 0.10562806 | 0.0519682 | 0.9869576 | 0.98455549
1515 | 0.1055293 | 0.05177074 | 0.9868839 | 0.98478776
1510 | 0.10554534 | 0.05166538 | 0.9868437 | 0.98465011
1505 | 0.10544171 | 0.05139224 | 0.9869881 | 0.98498177
1500 | 0.10538588 | 0.05107928 | 0.9870086 | 0.98502398
1495 | 0.10534301 | 0.0508777 | 0.9870268 | 0.98478633
1490 | 0.10531589 | 0.05059133 | 0.9869931 | 0.98459839
1485 | 0.10529422 | 0.05041848 | 0.9869665 | 0.98489422
1480 | 0.10520349 | 0.05027263 | 0.9869971 | 0.9848193
1475 | 0.10520317 | 0.05011592 | 0.9870121 | 0.98462984
1470 | 0.10508859 | 0.04991967 | 0.9869559 | 0.98489653
1465 | 0.10496072 | 0.04977541 | 0.986915 | 0.98475669
1460 | 0.10501394 | 0.04964384 | 0.9869571 | 0.9847759
1455 | 0.10496381 | 0.04955453 | 0.9869906 | 0.9849019
1450 | 0.10501042 | 0.04936376 | 0.9869978 | 0.98481787
1445 | 0.10513097 | 0.04914056 | 0.9869711 | 0.98495953
1440 | 0.10496132 | 0.04904433 | 0.9866977 | 0.98464456
1435 | 0.10489663 | 0.04893908 | 0.9867851 | 0.98463929
1430 | 0.10480576 | 0.04884002 | 0.9866931 | 0.9843821
1425 | 0.1049267 | 0.04869446 | 0.9866278 | 0.98421164
1420 | 0.10484581 | 0.0484984 | 0.9865078 | 0.984272
1415 | 0.1048506 | 0.04845037 | 0.9864707 | 0.98428866
1410 | 0.10480052 | 0.04828365 | 0.9863747 | 0.98434319
1405 | 0.10478022 | 0.04798977 | 0.986229 | 0.98407573
1400 | 0.10466283 | 0.0477999 | 0.9861586 | 0.9839645
1395 | 0.10466701 | 0.04767581 | 0.986146 | 0.98404256
1390 | 0.10477381 | 0.04742245 | 0.9860982 | 0.98407798
1385 | 0.10450268 | 0.04731245 | 0.9861872 | 0.98396712
1380 | 0.10454293 | 0.0471826 | 0.9860377 | 0.9839132
1375 | 0.10471193 | 0.04699121 | 0.9862221 | 0.98415525
1370 | 0.10458858 | 0.04694847 | 0.9863205 | 0.98404522
1365 | 0.10449898 | 0.04675273 | 0.9862463 | 0.98404355
1360 | 0.10449065 | 0.04653866 | 0.9862329 | 0.98376523
1355 | 0.10463604 | 0.04644429 | 0.9862654 | 0.98414903
1350 | 0.10457089 | 0.0462893 | 0.9862387 | 0.98426526
1345 | 0.10454316 | 0.04619994 | 0.9863992 | 0.98420836
1340 | 0.1046637 | 0.04613016 | 0.9864207 | 0.9843417
1335 | 0.10468258 | 0.04594988 | 0.9863806 | 0.98431986
1330 | 0.1045774 | 0.04582396 | 0.9865526 | 0.9843577
1325 | 0.10456698 | 0.04571584 | 0.9867472 | 0.98452633
1320 | 0.10456395 | 0.04553499 | 0.9867628 | 0.98452434
1315 | 0.10449512 | 0.04536923 | 0.9869247 | 0.98490368
1310 | 0.10441546 | 0.04524796 | 0.9870046 | 0.98492759
1305 | 0.10442836 | 0.04515272 | 0.9870946 | 0.98493229
1300 | 0.1045104 | 0.04498418 | 0.9872246 | 0.9850581
1295 | 0.10461129 | 0.04486923 | 0.9873629 | 0.98510865
1290 | 0.1043477 | 0.04478869 | 0.9875452 | 0.9854669
1285 | 0.10429142 | 0.04462904 | 0.9875457 | 0.98533438
1280 | 0.10429227 | 0.04448469 | 0.987638 | 0.98552701
1275 | 0.10430395 | 0.04434305 | 0.9877347 | 0.98557559
1270 | 0.10423629 | 0.04419879 | 0.9878251 | 0.98563188
1265 | 0.10432142 | 0.04411628 | 0.9878952 | 0.98602045
1260 | 0.10417404 | 0.04399963 | 0.9879345 | 0.98587867
1255 | 0.10415527 | 0.04385311 | 0.9880362 | 0.98581789
1250 | 0.10419359 | 0.04378958 | 0.9882844 | 0.98603124
1245 | 0.10413439 | 0.0436815 | 0.9881849 | 0.98589537
1240 | 0.10429272 | 0.04352402 | 0.9882752 | 0.98609637
1235 | 0.1039673 | 0.04342271 | 0.9883058 | 0.98607852
1230 | 0.10396069 | 0.04326663 | 0.9882017 | 0.98607955
1225 | 0.10397071 | 0.04314252 | 0.9882543 | 0.98597507
1220 | 0.10413258 | 0.04306539 | 0.9881817 | 0.98620432
1215 | 0.10393316 | 0.04293205 | 0.9881513 | 0.98601356
1210 | 0.10403244 | 0.0427755 | 0.9881154 | 0.98602701
1205 | 0.10394873 | 0.04264645 | 0.9881807 | 0.9864343
1200 | 0.1040475 | 0.04250397 | 0.9883305 | 0.98614461
1195 | 0.1039786 | 0.04236384 | 0.9883252 | 0.98627794
1190 | 0.1038872 | 0.04228017 | 0.9883417 | 0.98642596
1185 | 0.10381909 | 0.04216152 | 0.9885382 | 0.98649106
1180 | 0.10383341 | 0.04202091 | 0.9886147 | 0.98654056
1175 | 0.10377479 | 0.04193398 | 0.9887183835 | 0.98654625
1170 | 0.1037451 | 0.04185972 | 0.9888595 | 0.98697553
1165 | 0.10365549 | 0.04178748 | 0.9889707 | 0.98686005
1160 | 0.10350708 | 0.04166871 | 0.9890633 | 0.98703043
1155 | 0.10361103 | 0.04150205 | 0.9892358 | 0.98685995
1150 | 0.10355501 | 0.0414055 | 0.98909 | 0.98712932
1145 | 0.10352906 | 0.04126554 | 0.9892396 | 0.98704898
1140 | 0.10349311 | 0.04111622 | 0.9894072 | 0.98720242
1135 | 0.103429 | 0.04109033 | 0.9893383 | 0.98701828
1130 | 0.10353181 | 0.04100429 | 0.9892712 | 0.98716593
1125 | 0.1033906 | 0.04083758 | 0.9892982 | 0.98688602
1120 | 0.10343283 | 0.04076322 | 0.989319 | 0.98705833
1115 | 0.10345816 | 0.04064738 | 0.9893135 | 0.98720945
1110 | 0.10342018 | 0.0404487 | 0.989328 | 0.98701933
1105 | 0.10328577 | 0.0403038 | 0.9892597 | 0.98733267
1100 | 0.10337127 | 0.04017967 | 0.9893704 | 0.98733589
1095 | 0.10319816 | 0.04002554 | 0.9893107 | 0.98720767
1090 | 0.10326238 | 0.03985299 | 0.9893004 | 0.9871216
1085 | 0.10328455 | 0.03976764 | 0.9892573 | 0.9871494
1080 | 0.10305523 | 0.03965792 | 0.9892679 | 0.98726681
1075 | 0.10305112 | 0.03950698 | 0.9893083 | 0.98736709
1070 | 0.10307433 | 0.03939366 | 0.9894039 | 0.98711726
1065 | 0.1031063 | 0.03928878 | 0.9893972 | 0.98731366
1060 | 0.10306171 | 0.0391859 | 0.9893191 | 0.98748314
1055 | 0.10302276 | 0.03907993 | 0.9893299 | 0.98725663
1050 | 0.10290579 | 0.03893679 | 0.9893014 | 0.9873713
1045 | 0.10296302 | 0.03875746 | 0.989361 | 0.9874673
1040 | 0.10295955 | 0.03870967 | 0.9893236 | 0.98699441
1035 | 0.10289483 | 0.03855103 | 0.9891951 | 0.98709055
1030 | 0.10277399 | 0.03839376 | 0.9893818 | 0.98703595
1025 | 0.10290744 | 0.03821754 | 0.9893754 | 0.98731583
1020 | 0.10284168 | 0.03808814 | 0.9892757 | 0.98702693
1015 | 0.10267159 | 0.0379486 | 0.9893523 | 0.98741281
1010 | 0.10273104 | 0.03779474 | 0.989333 | 0.98712553
1005 | 0.1026635 | 0.037729 | 0.9894329 | 0.98707913
1000 | 0.10269579 | 0.03762888 | 0.9893038 | 0.98729583
995 | 0.10270571 | 0.03743307 | 0.9892691 | 0.98727207
990 | 0.10272402 | 0.03728403 | 0.9892558 | 0.98754237
985 | 0.1025553 | 0.03718545 | 0.9894004 | 0.98747786
980 | 0.10256846 | 0.03705969 | 0.989304 | 0.98753694
975 | 0.10252684 | 0.0368743 | 0.9894024 | 0.98732263
970 | 0.10262835 | 0.03675393 | 0.9893302 | 0.98707496
965 | 0.10267114 | 0.03656639 | 0.9894117 | 0.98741443
960 | 0.10260372 | 0.036425 | 0.9893521 | 0.98736175
955 | 0.10232911 | 0.03631944 | 0.9892722 | 0.98731052
950 | 0.10237798 | 0.03621706 | 0.9892838 | 0.98748695
945 | 0.10218878 | 0.03610216 | 0.9893875 | 0.98745836
940 | 0.10217966 | 0.03594589 | 0.9894563 | 0.98697427
935 | 0.10218687 | 0.03577358 | 0.9892524 | 0.98740773
930 | 0.10215787 | 0.0357101 | 0.9892289 | 0.98751327
925 | 0.10220967 | 0.03559271 | 0.9892736 | 0.98745261
920 | 0.10226623 | 0.03544532 | 0.9894178 | 0.98740636
915 | 0.10222305 | 0.03527716 | 0.9892916 | 0.98760982
910 | 0.10224371 | 0.03519533 | 0.9892452 | 0.9871575
905 | 0.10218876 | 0.03506469 | 0.9891447 | 0.98746433
900 | 0.10213003 | 0.03486775 | 0.9891264 | 0.98706718
895 | 0.10209117 | 0.0347188 | 0.9892512 | 0.98717877
890 | 0.1021828 | 0.03456573 | 0.9891407 | 0.98736252
885 | 0.10216231 | 0.03444137 | 0.9891032 | 0.98739349
880 | 0.10203019 | 0.0342443 | 0.9890113 | 0.98712093
875 | 0.10198856 | 0.03411246 | 0.9889564 | 0.98711266
870 | 0.10200385 | 0.03394699 | 0.9890218 | 0.98731472
865 | 0.10197524 | 0.03380223 | 0.9891145 | 0.9868824
860 | 0.10178375 | 0.03361695 | 0.9915262 | 0.98743401
855 | 0.10197112 | 0.03469844 | 0.9898547 | 0.9865733
850 | 0.10175714 | 0.03513238 | 0.9888434 | 0.98768479
845 | 0.10171841 | 0.03434589 | 0.9882116 | 0.98636951
840 | 0.1015887 | 0.03394666 | 0.9880433 | 0.98680906
835 | 0.10169506 | 0.03368472 | 0.9883337 | 0.98718149
830 | 0.10160451 | 0.03333401 | 0.9882294 | 0.98718455
825 | 0.10160708 | 0.03322921 | 0.9889242 | 0.98758833
820 | 0.10134896 | 0.03295588 | 0.9879526 | 0.98839138
815 | 0.10134573 | 0.03277959 | 0.9888238 | 0.98754924
810 | 0.10132322 | 0.03272585 | 0.9876629 | 0.98560511
805 | 0.10135267 | 0.03242189 | 0.9882511 | 0.98624259
800 | 0.10128436 | 0.03216848 | 0.988186 | 0.98813951
795 | 0.10154036 | 0.03206098 | 0.9884595 | 0.98860662
790 | 0.1011089 | 0.03195386 | 0.9880032 | 0.98823954
785 | 0.1011069 | 0.03180808 | 0.9883118 | 0.98496543
780 | 0.10125226 | 0.03160182 | 0.9882015 | 0.98854177
775 | 0.10114847 | 0.03150438 | 0.9882077 | 0.98672908
770 | 0.10115755 | 0.03134752 | 0.9882375 | 0.987559
765 | 0.10080254 | 0.03113677 | 0.9882247 | 0.98998732
760 | 0.10101261 | 0.03092955 | 0.9877683 | 0.98677923
755 | 0.10110651 | 0.03071508 | 0.9885455 | 0.98631877
750 | 0.10121049 | 0.03057355 | 0.9882552 | 0.98791819
745 | 0.10074047 | 0.03035619 | 0.9882615 | 0.98774429
740 | 0.10091382 | 0.03018457 | 0.9880435 | 0.98729522
735 | 0.10087658 | 0.03000984 | 0.9885583 | 0.98845055
730 | 0.10086226 | 0.02980993 | 0.9880658 | 0.9877657
725 | 0.10061702 | 0.02964133 | 0.9885594 | 0.98602886
720 | 0.10072926 | 0.02941634 | 0.9882174 | 0.98879783
715 | 0.10068153 | 0.02922127 | 0.9892952 | 0.98813004
710 | 0.10056264 | 0.02898831 | 0.9879082 | 0.98972322
705 | 0.10057538 | 0.02882534 | 0.9887725 | 0.98852467
700 | 0.10072555 | 0.02860862 | 0.9883757 | 0.9886511
695 | 0.10054319 | 0.028363 | 0.9880642 | 0.98792185
690 | 0.10038748 | 0.02811582 | 0.9886491 | 0.98901333
685 | 0.10059297 | 0.02789178 | 0.9880962 | 0.98883509
680 | 0.10055676 | 0.02771965 | 0.9879566 | 0.98770301
675 | 0.10046056 | 0.02751225 | 0.9884774 | 0.98967573
670 | 0.10036454 | 0.02722242 | 0.9884795 | 0.98864604
665 | 0.1002535 | 0.02698636 | 0.9883754 | 0.98892871
660 | 0.10027684 | 0.02676348 | 0.9883859 | 0.98906457
655 | 0.10012327 | 0.02651039 | 0.9887265 | 0.98906454
650 | 0.10031129 | 0.02631325 | 0.9885003 | 0.98864378
645 | 0.10005061 | 0.02615879 | 0.9885919 | 0.98794475
640 | 0.1001286 | 0.0260874 | 0.9885547 | 0.98956921
635 | 0.0999591 | 0.02571894 | 0.9881955 | 0.98858114
630 | 0.09988872 | 0.02541429 | 0.9885792 | 0.98882721
625 | 0.09991306 | 0.02515084 | 0.98835 | 0.98897018
620 | 0.10001073 | 0.02493329 | 0.9880752 | 0.98938318
615 | 0.09986954 | 0.02470761 | 0.9888149 | 0.9889279
610 | 0.09990289 | 0.0244808 | 0.9884782 | 0.98889891
605 | 0.09981257 | 0.02427309 | 0.9887837 | 0.98798753
600 | 0.09977349 | 0.02398769 | 0.9885665 | 0.98905568
595 | 0.09971097 | 0.02362815 | 0.9885939 | 0.98907231
590 | 0.09968737 | 0.02344346 | 0.9882061 | 0.98944314
585 | 0.09969675 | 0.02316201 | 0.9884104 | 0.98884226
580 | 0.09945037 | 0.02299602 | 0.9882742 | 0.98899778
575 | 0.09950436 | 0.022814 | 0.9884217 | 0.98856579
570 | 0.09938475 | 0.02259075 | 0.9881386 | 0.98780519
565 | 0.09934986 | 0.02235008 | 0.98814 | 0.98878553
560 | 0.09936637 | 0.02212648 | 0.9880092 | 0.98753719
555 | 0.09921063 | 0.02192094 | 0.9879914 | 0.98781712
550 | 0.0993306 | 0.02180113 | 0.9879433 | 0.98755938
545 | 0.09920097 | 0.02158662 | 0.9878958 | 0.98853835
540 | 0.09909553 | 0.02142012 | 0.9879953 | 0.98781963
535 | 0.09918681 | 0.02128069 | 0.9879591 | 0.9879098
530 | 0.09902328 | 0.02116899 | 0.9879653 | 0.98764715
525 | 0.09901669 | 0.02099968 | 0.9882291 | 0.98808008
520 | 0.09888626 | 0.0209643 | 0.9878752 | 0.98779112
515 | 0.09884773 | 0.02090139 | 0.9876504 | 0.9881732
510 | 0.09881143 | 0.02088095 | 0.9878286 | 0.98740907
505 | 0.09877005 | 0.02086036 | 0.9875568 | 0.98777644
500 | 0.09877359 | 0.02086116 | 0.9875203 | 0.98848975
495 | 0.09876192 | 0.02083985 | 0.9873211 | 0.9879952
490 | 0.09872741 | 0.02087892 | 0.9872038 | 0.98789928
485 | 0.09864301 | 0.02096439 | 0.9872836 | 0.9884685
480 | 0.09843119 | 0.02099494 | 0.9865808 | 0.9871664
475 | 0.09853498 | 0.02119555 | 0.9862683 | 0.98713061
470 | 0.09841619 | 0.02128407 | 0.985481 | 0.98738785
465 | 0.09838927 | 0.02140296 | 0.9843928 | 0.98719265
460 | 0.09832117 | 0.02152482 | 0.984077 | 0.98729948
455 | 0.09840857 | 0.02169273 | 0.9840411 | 0.98767702
450 | 0.09835201 | 0.02185633 | 0.984843 | 0.98694042
445 | 0.09836029 | 0.02198953 | 0.9847415 | 0.98736997
440 | 0.09841321 | 0.02216396 | 0.9851603 | 0.9869723
435 | 0.09832381 | 0.02227844 | 0.9853282 | 0.98704204
430 | 0.09846379 | 0.02244173 | 0.9852454 | 0.98718445
425 | 0.09830682 | 0.0225218 | 0.9854449 | 0.98717381
420 | 0.09831097 | 0.0225995 | 0.985669 | 0.98701151
415 | 0.09845711 | 0.02269326 | 0.9856588 | 0.98735207
410 | 0.09841264 | 0.02275135 | 0.9856031 | 0.98723957
405 | 0.09835854 | 0.02277317 | 0.9853234 | 0.98625873
400 | 0.09848228 | 0.02278867 | 0.9849884 | 0.98785187
395 | 0.09849177 | 0.0226136 | 0.9846443 | 0.98608782
390 | 0.09854938 | 0.02257372 | 0.9847636 | 0.98611889
385 | 0.09870744 | 0.02242535 | 0.9835968 | 0.98676276
380 | 0.09888492 | 0.02238251 | 0.9844118 | 0.9863919
375 | 0.09867613 | 0.02234589 | 0.9824056 | 0.98504187
370 | 0.09892834 | 0.02251896 | 0.9782708 | 0.98235821
365 | 0.09887032 | 0.02177641 | 0.9732889 | 0.98645386
360 | 0.09939199 | 0.02144059 | 0.9699453 | 0.98510607
355 | 0.09921714 | 0.02093111 | 0.9670402 | 0.98576145
350 | 0.09931226 | 0.02060428 | 0.9634836 | 0.98289234
345 | 0.0997376 | 0.02053457 | 0.9637473 | 0.98343979
340 | 0.09978786 | 0.02037556 | 0.9607609 | 0.98602092
335 | 0.09982973 | 0.02014611 | 0.9585757 | 0.97661128
330 | 0.10039318 | 0.01986249 | 0.9602586 | 0.98477637
325 | 0.10041885 | 0.01967839 | 0.9570888 | 0.9831774
320 | 0.10143416 | 0.01933652 | 0.961745 | 0.98621527
315 | 0.10157708 | 0.01974817 | 0.9618502 | 0.98116626
310 | 0.10163814 | 0.01973938 | 0.9599898 | 0.98353082
305 | 0.10204704 | 0.01959458 | 0.960435 | 0.98066489
300 | 0.10249495 | 0.01897534 | 0.9517811 | 0.98195632
295 | 0.10282688 | 0.01900699 | 0.9430909 | 0.97876784
290 | 0.10303597 | 0.01876767 | 0.9538858 | 0.98226111
285 | 0.10321199 | 0.01864625 | 0.950911 | 0.98587407
280 | 0.1037176 | 0.01821144 | 0.9491223 | 0.98300389
275 | 0.10433135 |  |  | 0.98199382
270 | 0.10495675 |  |  | 0.9785343
265 | 0.10567595 |  |  | 0.97592272
260 | 0.10665454 |  |  | 0.96844758
255 | 0.10745806 |  |  | 0.96233787
250 | 0.10880121 |  |  | 0.95912939

## T_ventana_uv
wvl [nm] | transmitancia_ventana
2500 | 92.060986
2495 | 91.857135
2490 | 92.364159
2485 | 91.859275
2480 | 92.151052
2475 | 92.393026
2470 | 92.582391
2465 | 92.78031
2460 | 92.675184
2455 | 92.729051
2450 | 92.820381
2445 | 92.84186
2440 | 92.89617
2435 | 92.966713
2430 | 93.025693
2425 | 93.114291
2420 | 93.121902
2415 | 93.133434
2410 | 93.247512
2405 | 93.24488
2400 | 93.286757
2395 | 93.343148
2390 | 93.332304
2385 | 93.355643
2380 | 93.377549
2375 | 93.413592
2370 | 93.401029
2365 | 93.414336
2360 | 93.37395
2355 | 93.370915
2350 | 93.342549
2345 | 93.344006
2340 | 93.331679
2335 | 93.29852
2330 | 93.252413
2325 | 93.207785
2320 | 93.167776
2315 | 93.079592
2310 | 93.019499
2305 | 92.914959
2300 | 92.813813
2295 | 92.674055
2290 | 92.501964
2285 | 92.369001
2280 | 92.17819
2275 | 91.987196
2270 | 91.763924
2265 | 91.530366
2260 | 91.321003
2255 | 91.093744
2250 | 90.951109
2245 | 90.83732
2240 | 90.746434
2235 | 90.648888
2230 | 90.521273
2225 | 90.292118
2220 | 90.016917
2215 | 89.762109
2210 | 89.740531
2205 | 90.020836
2200 | 90.725154
2195 | 91.505823
2190 | 92.19044
2185 | 92.62423
2180 | 92.903137
2175 | 93.044482
2170 | 93.160219
2165 | 93.248615
2160 | 93.313494
2155 | 93.358079
2150 | 93.424758
2145 | 93.470819
2140 | 93.527229
2135 | 93.563224
2130 | 93.596671
2125 | 93.61218
2120 | 93.63145
2115 | 93.647064
2110 | 93.637264
2105 | 93.624372
2100 | 93.67036
2095 | 93.660878
2090 | 93.673109
2085 | 93.669021
2080 | 93.665268
2075 | 93.644855
2070 | 93.637559
2065 | 93.64916
2060 | 93.650822
2055 | 93.657471
2050 | 93.687302
2045 | 93.661447
2040 | 93.683992
2035 | 93.711105
2030 | 93.711456
2025 | 93.71211
2020 | 93.704846
2015 | 93.735155
2010 | 93.752722
2005 | 93.749552
2000 | 93.746727
1995 | 93.750885
1990 | 93.742338
1985 | 93.764795
1980 | 93.732455
1975 | 93.75058
1970 | 93.741693
1965 | 93.695354
1960 | 93.732926
1955 | 93.737023
1950 | 93.739477
1945 | 93.704783
1940 | 93.688173
1935 | 93.592784
1930 | 93.624806
1925 | 93.693469
1920 | 93.629087
1915 | 93.749825
1910 | 93.599744
1905 | 93.559845
1900 | 93.733266
1895 | 93.65501
1890 | 93.673039
1885 | 93.826002
1880 | 93.744224
1875 | 93.861463
1870 | 93.771537
1865 | 93.796464
1860 | 93.823283
1855 | 93.564099
1850 | 93.62276
1845 | 93.756055
1840 | 93.841216
1835 | 93.96248
1830 | 93.577682
1825 | 93.541691
1820 | 93.583182
1815 | 93.685851
1810 | 93.691874
1805 | 93.682861
1800 | 93.761834
1795 | 93.691984
1790 | 93.722836
1785 | 93.699268
1780 | 93.704836
1775 | 93.739893
1770 | 93.703198
1765 | 93.706805
1760 | 93.693179
1755 | 93.723951
1750 | 93.678056
1745 | 93.700462
1740 | 93.705787
1735 | 93.698739
1730 | 93.698233
1725 | 93.731126
1720 | 93.716482
1715 | 93.674059
1710 | 93.678406
1705 | 93.695782
1700 | 93.71366
1695 | 93.696093
1690 | 93.694377
1685 | 93.683792
1680 | 93.674946
1675 | 93.665486
1670 | 93.656305
1665 | 93.667591
1660 | 93.652362
1655 | 93.668559
1650 | 93.683406
1645 | 93.676606
1640 | 93.631164
1635 | 93.64384
1630 | 93.690727
1625 | 93.680973
1620 | 93.658442
1615 | 93.687735
1610 | 93.654288
1605 | 93.682476
1600 | 93.668162
1595 | 93.683391
1590 | 93.631759
1585 | 93.677914
1580 | 93.646713
1575 | 93.670916
1570 | 93.661765
1565 | 93.635147
1560 | 93.618945
1555 | 93.650441
1550 | 93.650192
1545 | 93.64015
1540 | 93.645067
1535 | 93.612957
1530 | 93.638332
1525 | 93.642243
1520 | 93.641256
1515 | 93.643581
1510 | 93.622739
1505 | 93.606034
1500 | 93.601331
1495 | 93.61117
1490 | 93.634986
1485 | 93.612637
1480 | 93.615071
1475 | 93.605413
1470 | 93.577586
1465 | 93.562512
1460 | 93.585647
1455 | 93.548419
1450 | 93.604471
1445 | 93.489577
1440 | 93.517367
1435 | 93.512185
1430 | 93.476244
1425 | 93.484438
1420 | 93.443701
1415 | 93.377168
1410 | 93.259506
1405 | 93.226824
1400 | 93.163088
1395 | 92.818655
1390 | 92.581928
1385 | 92.3345
1380 | 92.518541
1375 | 92.870207
1370 | 93.286966
1365 | 93.471096
1360 | 93.369955
1355 | 93.316823
1350 | 93.493054
1345 | 93.511248
1340 | 93.520565
1335 | 93.570364
1330 | 93.530017
1325 | 93.533162
1320 | 93.537217
1315 | 93.55234
1310 | 93.546381
1305 | 93.556257
1300 | 93.544039
1295 | 93.56139
1290 | 93.539393
1285 | 93.567637
1280 | 93.533335
1275 | 93.550254
1270 | 93.535358
1265 | 93.532314
1260 | 93.536739
1255 | 93.491496
1250 | 93.477363
1245 | 93.499385
1240 | 93.503348
1235 | 93.511594
1230 | 93.53575
1225 | 93.555857
1220 | 93.535683
1215 | 93.554544
1210 | 93.551284
1205 | 93.529517
1200 | 93.543922
1195 | 93.534048
1190 | 93.530056
1185 | 93.535768
1180 | 93.540885
1175 | 93.523574
1170 | 93.51451
1165 | 93.534781
1160 | 93.539411
1155 | 93.510517
1150 | 93.508705
1145 | 93.505361
1140 | 93.518937
1135 | 93.499423
1130 | 93.505758
1125 | 93.513036
1120 | 93.493561
1115 | 93.49574
1110 | 93.51164
1105 | 93.484792
1100 | 93.474278
1095 | 93.492059
1090 | 93.487121
1085 | 93.493464
1080 | 93.486601
1075 | 93.492902
1070 | 93.499854
1065 | 93.493044
1060 | 93.477305
1055 | 93.48191
1050 | 93.482428
1045 | 93.477157
1040 | 93.463651
1035 | 93.466441
1030 | 93.446476
1025 | 93.482459
1020 | 93.470256
1015 | 93.467274
1010 | 93.444142
1005 | 93.461217
1000 | 93.456042
995 | 93.446715
990 | 93.436951
985 | 93.442796
980 | 93.418998
975 | 93.420784
970 | 93.439514
965 | 93.432662
960 | 93.410224
955 | 93.422701
950 | 93.409226
945 | 93.395049
940 | 93.389025
935 | 93.411163
930 | 93.412081
925 | 93.402045
920 | 93.393374
915 | 93.416329
910 | 93.400018
905 | 93.393694
900 | 93.398271
895 | 93.400445
890 | 93.407124
885 | 93.388296
880 | 93.380206
875 | 93.395567
870 | 93.368946
865 | 93.347415
860 | 93.357292
855 | 93.410547
850 | 94.160777
845 | 93.831205
840 | 93.408486
835 | 93.453706
830 | 93.465275
825 | 93.509907
820 | 93.300582
815 | 93.359137
810 | 93.297657
805 | 93.238911
800 | 93.282099
795 | 93.239938
790 | 93.233481
785 | 93.384268
780 | 93.35297
775 | 93.233172
770 | 93.270739
765 | 93.160664
760 | 93.30031
755 | 93.293285
750 | 93.183771
745 | 93.290251
740 | 93.205726
735 | 93.303979
730 | 93.249073
725 | 93.139952
720 | 93.198714
715 | 93.167322
710 | 93.179302
705 | 93.199748
700 | 93.164022
695 | 93.10469
690 | 93.230602
685 | 93.328803
680 | 93.311834
675 | 93.233712
670 | 93.270285
665 | 93.259892
660 | 93.301007
655 | 93.317561
650 | 93.283731
645 | 93.23033
640 | 93.233987
635 | 93.279225
630 | 93.252942
625 | 93.219165
620 | 93.214793
615 | 93.228309
610 | 93.239214
605 | 93.183427
600 | 93.205094
595 | 93.18315
590 | 93.170557
585 | 93.218055
580 | 93.191388
575 | 93.182903
570 | 93.196797
565 | 93.188737
560 | 93.018237
555 | 93.005246
550 | 93.006887
545 | 93.065313
540 | 93.066531
535 | 93.07985
530 | 93.006716
525 | 93.004516
520 | 92.987551
515 | 92.891895
510 | 92.842327
505 | 92.738169
500 | 92.698147
495 | 92.736468
490 | 92.831009
485 | 92.973017
480 | 93.072996
475 | 93.012118
470 | 92.87511
465 | 92.719286
460 | 92.697872
455 | 92.682536
450 | 92.705428
445 | 92.710323
440 | 92.815608
435 | 92.831576
430 | 92.781019
425 | 92.819141
420 | 92.78699
415 | 92.741087
410 | 92.662419
405 | 92.618828
400 | 92.608979
395 | 92.628827
390 | 92.636092
385 | 92.556255
380 | 92.682356
375 | 92.700672
370 | 92.729696
365 | 92.71918
360 | 92.756611
355 | 92.600335
350 | 92.562988
345 | 92.505824
340 | 92.644807
335 | 92.683621
330 | 92.745031
325 | 92.610159
320 | 92.711735
315 | 92.561308
310 | 92.538455
305 | 92.427792
300 | 92.261939
295 | 92.258426
290 | 92.223759
285 | 92.192555
280 | 92.188762

## T_ventana_ir
wvl [nm] | transmitancia_ventana
2000 | 98.05
2004 | 98.96
2008 | 98.20667
2012 | 99.52667
2016 | 99.24
2020 | 98.46
2024 | 100.2367
2028 | 99.44667
2032 | 97.69333
2036 | 99.06667
2040 | 97.14667
2044 | 97.31333
2048 | 98.17333
2052 | 95.84333
2056 | 97.41333
2060 | 96.83667
2064 | 96.92667
2068 | 97.17333
2072 | 96.42667
2076 | 96.26333
2080 | 95.30333
2084 | 96.06
2088 | 94.84333
2092 | 95.50333
2096 | 96.43
2100 | 95.32333
2104 | 95.51667
2108 | 96.43333
2112 | 94.09333
2116 | 94.1
2120 | 93.64667
2124 | 93.55333
2128 | 93.49333
2132 | 93.80667
2136 | 93.86
2140 | 92.59
2144 | 92.70667
2148 | 93.73667
2152 | 92.35333
2156 | 92.34333
2160 | 93.10333
2164 | 92.74333
2168 | 92.12667
2172 | 91.77667
2176 | 92.32
2180 | 91.68
2184 | 92.50667
2188 | 92.15
2192 | 91.98667
2196 | 91.71667
2200 | 91.52333
2204 | 91.44333
2208 | 91.62333
2212 | 91.64667
2216 | 91.74667
2220 | 91.94
2224 | 91.59
2228 | 91.76667
2232 | 91.43333
2236 | 91.73333
2240 | 91.5
2244 | 92.17
2248 | 92.03
2252 | 91.78333
2256 | 91.31667
2260 | 91.63
2264 | 91.73667
2268 | 92.07333
2272 | 92.18667
2276 | 92.29
2280 | 92.28333
2284 | 91.90667
2288 | 92.18333
2292 | 92.5
2296 | 91.78667
2300 | 92.20333
2304 | 91.61333
2308 | 91.96667
2312 | 92.62667
2316 | 92.78
2320 | 92.75
2324 | 92.96333
2328 | 93.00333
2332 | 93.13333
2336 | 93.28
2340 | 93.43
2344 | 93.73
2348 | 93.18333
2352 | 93.91333
2356 | 93.64
2360 | 93.47
2364 | 93.98333
2368 | 93.64
2372 | 94.25667
2376 | 94.39
2380 | 94.55667
2384 | 94.43
2388 | 94.41
2392 | 94.43333
2396 | 95.21
2400 | 95.03
2404 | 94.88667
2408 | 95.21667
2412 | 94.78333
2416 | 96.03667
2420 | 95.60333
2424 | 95.34
2428 | 95.42
2432 | 96.05667
2436 | 96.45667
2440 | 96.09667
2444 | 96.43667
2448 | 96.13
2452 | 96.25333
2456 | 96.74333
2460 | 96.49
2464 | 96.55
2468 | 96.56667
2472 | 96.81667
2476 | 96.52333
2480 | 97.25667
2484 | 97.13
2488 | 97.11
2492 | 97.33333
2496 | 97.51
2500 | 97.31
2504 | 97.58333
2508 | 97.65
2512 | 97.45333
2516 | 97.90667
2520 | 97.45667
2524 | 97.47667
2528 | 97.8
2532 | 97.84333
2536 | 98.10667
2540 | 97.76
2544 | 97.71667
2548 | 98.01
2552 | 98.31667
2556 | 98.36333
2560 | 97.83
2564 | 98.49667
2568 | 98.19
2572 | 98.35333
2576 | 98.1
2580 | 98.20333
2584 | 98.67
2588 | 98.93667
2592 | 98.69333
2596 | 98.76333
2600 | 98.70333
2604 | 98.65333
2608 | 98.50667
2612 | 98.83333
2616 | 98.49
2620 | 98.59667
2624 | 98.4
2628 | 98.29
2632 | 98.84
2636 | 98.73333
2640 | 98.48
2644 | 98.31
2648 | 98.61667
2652 | 98.59667
2656 | 98.99667
2660 | 98.1
2664 | 101.3867
2668 | 98.15
2672 | 98.31
2676 | 97.96333
2680 | 98.93333
2684 | 98.26667
2688 | 98.05
2692 | 98.6
2696 | 98.28333
2700 | 98.21
2704 | 98.43667
2708 | 97.94
2712 | 98.03
2716 | 97.76333
2720 | 97.7
2724 | 97.49
2728 | 97.43667
2732 | 97.23333
2736 | 97.71667
2740 | 97.67333
2744 | 97.27
2748 | 97.08667
2752 | 97.28333
2756 | 97.05
2760 | 97.08
2764 | 96.41333
2768 | 97.16333
2772 | 96.37667
2776 | 96.39333
2780 | 96.22667
2784 | 96.09
2788 | 96.83333
2792 | 96.01667
2796 | 95.68333
2800 | 95.70667
2804 | 95.30667
2808 | 95.34333
2812 | 95.50333
2816 | 95.21333
2820 | 95.25
2824 | 94.68667
2828 | 94.61667
2832 | 95.09333
2836 | 95.05667
2840 | 95.15
2844 | 94.81667
2848 | 94.23
2852 | 94.39
2856 | 94.5
2860 | 94.1
2864 | 94.16
2868 | 93.88667
2872 | 94.18333
2876 | 94.13
2880 | 94.12333
2884 | 93.64667
2888 | 93.46667
2892 | 93.46333
2896 | 93.76333
2900 | 93.24667
2904 | 93.47333
2908 | 93.19333
2912 | 93.70667
2916 | 93.42333
2920 | 93.11333
2924 | 93.31333
2928 | 93.37667
2932 | 93.00333
2936 | 93.17
2940 | 92.98
2944 | 92.66333
2948 | 92.83667
2952 | 92.56667
2956 | 92.79667
2960 | 93.24667
2964 | 92.98333
2968 | 93.18333
2972 | 92.68
2976 | 92.90667
2980 | 92.77
2984 | 92.65667
2988 | 92.60333
2992 | 92.50667
2996 | 92.88333
3000 | 92.90333
3004 | 92.78667
3008 | 92.29333
3012 | 92.02667
3016 | 91.91333
3020 | 91.85667
3024 | 92.19667
3028 | 92.47667
3032 | 92.65333
3036 | 92.50333
3040 | 92.61333
3044 | 92.59333
3048 | 92.79
3052 | 92.25333
3056 | 91.91333
3060 | 92.33667
3064 | 91.84667
3068 | 92.10333
3072 | 91.49
3076 | 91.64667
3080 | 92.06333
3084 | 92.56333
3088 | 92.08333
3092 | 92.15
3096 | 91.42
3100 | 91.93
3104 | 91.93
3108 | 91.90667
3112 | 92.17
3116 | 92.29333
3120 | 91.76
3124 | 91.55
3128 | 92.01667
3132 | 91.89667
3136 | 91.67333
3140 | 91.94
3144 | 91.99667
3148 | 91.72667
3152 | 91.51
3156 | 92.09333
3160 | 92.06
3164 | 92.04333
3168 | 92.32
3172 | 92.20333
3176 | 91.95667
3180 | 91.86667
3184 | 92.16667
3188 | 91.89
3192 | 91.86333
3196 | 92.05
3200 | 91.84
3204 | 92.1
3208 | 92.27
3212 | 92.04667
3216 | 92.00333
3220 | 92.04667
3224 | 92.21
3228 | 91.98
3232 | 92.19667
3236 | 91.96333
3240 | 92.26333
3244 | 92.32
3248 | 91.84667
3252 | 92.02667
3256 | 91.90667
3260 | 91.92
3264 | 92.12333
3268 | 92.03
3272 | 92.13667
3276 | 92.04
3280 | 91.73333
3284 | 92.09
3288 | 92.10667
3292 | 92.13
3296 | 92.41
3300 | 92.32333
3304 | 92.29667
3308 | 92.31
3312 | 92.37
3316 | 92.51667
3320 | 92.32
3324 | 92.47333
3328 | 92.48667
3332 | 92.48
3336 | 92.3
3340 | 92.35333
3344 | 92.68333
3348 | 92.54333
3352 | 92.68333
3356 | 92.64667
3360 | 92.79
3364 | 92.41
3368 | 92.69667
3372 | 92.68667
3376 | 92.28333
3380 | 92.65667
3384 | 92.44
3388 | 92.38333
3392 | 92.77667
3396 | 92.77667
3400 | 92.66667
3404 | 92.61333
3408 | 92.49
3412 | 92.63667
3416 | 92.51333
3420 | 92.41667
3424 | 92.34
3428 | 92.37333
3432 | 92.52333
3436 | 92.85
3440 | 92.95333
3444 | 92.83
3448 | 92.74
3452 | 92.94
3456 | 92.98667
3460 | 92.90667
3464 | 93.18667
3468 | 92.77667
3472 | 92.83667
3476 | 92.97333
3480 | 92.98
3484 | 93.02667
3488 | 93.07667
3492 | 93.33
3496 | 93.44
3500 | 93.06667
3504 | 93
3508 | 92.99333
3512 | 93.03
3516 | 93.37667
3520 | 93.49
3524 | 93.65667
3528 | 93.58
3532 | 93.33
3536 | 93.59667
3540 | 93.48667
3544 | 93.43333
3548 | 93.56333
3552 | 93.41667
3556 | 93.62333
3560 | 93.92333
3564 | 93.75
3568 | 93.99667
3572 | 93.66667
3576 | 93.63333
3580 | 93.92
3584 | 94.08333
3588 | 94.01667
3592 | 94.11667
3596 | 94.11667
3600 | 94.12
3604 | 94.28667
3608 | 94.05
3612 | 94.29333
3616 | 94.35333
3620 | 94.00667
3624 | 93.99333
3628 | 94.06333
3632 | 94.17333
3636 | 94.56333
3640 | 94.47333
3644 | 94.79333
3648 | 95.01667
3652 | 94.52667
3656 | 94.43
3660 | 94.34
3664 | 94.29667
3668 | 94.70333
3672 | 94.58333
3676 | 94.61667
3680 | 94.46333
3684 | 94.69333
3688 | 94.54667
3692 | 94.44333
3696 | 94.40333
3700 | 94.58667
3704 | 94.95667
3708 | 94.75667
3712 | 94.99667
3716 | 95.03667
3720 | 95.07333
3724 | 95.00333
3728 | 94.96
3732 | 94.82333
3736 | 94.91
3740 | 95.02
3744 | 94.77667
3748 | 94.99333
3752 | 95.12
3756 | 95.07667
3760 | 95.11333
3764 | 94.94
3768 | 95.32667
3772 | 95.41
3776 | 95.03
3780 | 94.94333
3784 | 95.31333
3788 | 95.36667
3792 | 95.19
3796 | 95.12667
3800 | 94.92
3804 | 95.20667
3808 | 95.16667
3812 | 95.35
3816 | 95.46333
3820 | 95.32333
3824 | 95.49667
3828 | 95.54667
3832 | 95.50333
3836 | 95.31667
3840 | 95.10333
3844 | 95.22
3848 | 95.33667
3852 | 95.47333
3856 | 95.51667
3860 | 95.50667
3864 | 95.51333
3868 | 95.36333
3872 | 95.48
3876 | 95.54333
3880 | 95.45333
3884 | 95.44667
3888 | 95.67333
3892 | 95.53667
3896 | 95.63
3900 | 95.74667
3904 | 95.41667
3908 | 95.36333
3912 | 95.45333
3916 | 95.48333
3920 | 95.59
3924 | 95.54333
3928 | 95.44
3932 | 95.53667
3936 | 95.64667
3940 | 95.63333
3944 | 95.52
3948 | 95.61333
3952 | 95.51333
3956 | 95.58333
3960 | 95.63
3964 | 95.6
3968 | 95.69
3972 | 95.68333
3976 | 95.55
3980 | 95.39667
3984 | 95.68333
3988 | 95.87
3992 | 95.74333
3996 | 95.37
4000 | 95.4
4004 | 95.62333
4008 | 95.71333
4012 | 95.67
4016 | 95.64667
4020 | 95.70333
4024 | 95.65
4028 | 95.74333
4032 | 95.90667
4036 | 95.98667
4040 | 95.93
4044 | 95.69
4048 | 95.65667
4052 | 95.64333
4056 | 95.84
4060 | 95.88667
4064 | 95.62333
4068 | 95.69333
4072 | 95.82333
4076 | 95.90667
4080 | 95.68
4084 | 95.57667
4088 | 95.61667
4092 | 95.73333
4096 | 95.75333
4100 | 95.61
4104 | 95.63
4108 | 95.52667
4112 | 95.4
4116 | 95.61667
4120 | 95.66
4124 | 95.68333
4128 | 95.83667
4132 | 95.78
4136 | 95.75333
4140 | 95.58
4144 | 95.47
4148 | 95.59
4152 | 95.59
4156 | 95.54667
4160 | 95.68333
4164 | 95.74
4168 | 95.69333
4172 | 95.55333
4176 | 95.68333
4180 | 95.77667
4184 | 95.55667
4188 | 95.26667
4192 | 95.36667
4196 | 95.63667
4200 | 95.64333
4204 | 95.87667
4208 | 96.14667
4212 | 95.93667
4216 | 95.34333
4220 | 95.01667
4224 | 96.46667
4228 | 96.59333
4232 | 94.76
4236 | 96.92667
4240 | 93.32
4244 | 92.02667
4248 | 95.82667
4252 | 97.40667
4256 | 98.07
4260 | 97.99333
4264 | 96.39667
4268 | 96.34667
4272 | 97.81667
4276 | 97.07667
4280 | 96.92667
4284 | 96.54333
4288 | 94.24667
4292 | 92.80333
4296 | 92.63333
4300 | 94.4
4304 | 95.71
4308 | 95.43667
4312 | 94.76333
4316 | 94.94333
4320 | 95.39333
4324 | 95.15667
4328 | 95.40667
4332 | 95.24667
4336 | 94.50333
4340 | 94.23333
4344 | 94.4
4348 | 94.49
4352 | 94.74333
4356 | 94.93667
4360 | 94.90333
4364 | 94.75667
4368 | 94.90333
4372 | 94.95667
4376 | 94.82333
4380 | 94.89
4384 | 94.90333
4388 | 94.76667
4392 | 94.88
4396 | 95.11667
4400 | 95.03667
4404 | 94.93333
4408 | 94.98
4412 | 94.94333
4416 | 94.92667
4420 | 94.99667
4424 | 94.95333
4428 | 94.76
4432 | 94.7
4436 | 94.59333
4440 | 94.49333
4444 | 94.60333
4448 | 94.65667
4452 | 94.54
4456 | 94.5
4460 | 94.55333
4464 | 94.49667
4468 | 94.46333
4472 | 94.49667
4476 | 94.58
4480 | 94.59333
4484 | 94.61667
4488 | 94.54667
4492 | 94.46333
4496 | 94.36333
4500 | 94.22667
4504 | 94.25333
4508 | 94.34667
4512 | 94.37333
4516 | 94.29
4520 | 94.10333
4524 | 93.93
4528 | 93.84333
4532 | 93.90333
4536 | 93.98
4540 | 93.96333
4544 | 93.91667
4548 | 93.93333
4552 | 93.92667
4556 | 93.84333
4560 | 93.82
4564 | 93.92
4568 | 93.89
4572 | 93.83333
4576 | 93.95667
4580 | 94.03667
4584 | 93.89667
4588 | 93.74667
4592 | 93.74
4596 | 93.73333
4600 | 93.67333
4604 | 93.65667
4608 | 93.80333
4612 | 93.86667
4616 | 93.74667
4620 | 93.67
4624 | 93.60667
4628 | 93.55667
4632 | 93.65667
4636 | 93.64
4640 | 93.42667
4644 | 93.34667
4648 | 93.37
4652 | 93.44333
4656 | 93.52333
4660 | 93.54333
4664 | 93.55333
4668 | 93.49333
4672 | 93.3
4676 | 93.13667
4680 | 93.27333
4684 | 93.46667
4688 | 93.45
4692 | 93.44667
4696 | 93.56
4700 | 93.57333
4704 | 93.38667
4708 | 93.22667
4712 | 93.26
4716 | 93.31667
4720 | 93.28333
4724 | 93.23667
4728 | 93.27
4732 | 93.43333
4736 | 93.50667
4740 | 93.35333
4744 | 93.11
4748 | 93.00333
4752 | 93.06
4756 | 93.22
4760 | 93.29333
4764 | 93.21333
4768 | 93.14333
4772 | 93.06
4776 | 92.96333
4780 | 92.96667
4784 | 93.06667
4788 | 93.15
4792 | 93.13333
4796 | 93.09
4800 | 93.05667
4804 | 92.98667
4808 | 92.89667
4812 | 92.78
4816 | 92.65667
4820 | 92.7
4824 | 92.87
4828 | 92.86
4832 | 92.71333
4836 | 92.66667
4840 | 92.61667
4844 | 92.59333
4848 | 92.65667
4852 | 92.75333
4856 | 92.87
4860 | 92.91333
4864 | 92.80667
4868 | 92.71
4872 | 92.77
4876 | 92.89
4880 | 92.97
4884 | 92.90667
4888 | 92.71667
4892 | 92.60667
4896 | 92.61667
4900 | 92.60667
4904 | 92.56667
4908 | 92.57
4912 | 92.66
4916 | 92.72667
4920 | 92.70333
4924 | 92.59667
4928 | 92.48667
4932 | 92.5
4936 | 92.56667
4940 | 92.6
4944 | 92.56667
4948 | 92.44667
4952 | 92.31
4956 | 92.26333
4960 | 92.33
4964 | 92.38
4968 | 92.40333
4972 | 92.43667
4976 | 92.32667
4980 | 92.21667
4984 | 92.28667
4988 | 92.33
4992 | 92.29
4996 | 92.27
5000 | 92.29
5004 | 92.34
5008 | 92.37
5012 | 92.33333
5016 | 92.21
5020 | 92.00333
5024 | 91.88667
5028 | 91.90667
5032 | 91.98667
5036 | 92.07
5040 | 92.13667
5044 | 92.13
5048 | 92.08667
5052 | 92.09667
5056 | 92.15333
5060 | 92.22333
5064 | 92.3
5068 | 92.27
5072 | 92.13667
5076 | 92.01
5080 | 91.91
5084 | 91.86333
5088 | 91.94667
5092 | 92.03333
5096 | 92.08
5100 | 92.11
5104 | 92.03667
5108 | 91.9
5112 | 91.80667
5116 | 91.77333
5120 | 91.78
5124 | 91.8
5128 | 91.86667
5132 | 92.02333
5136 | 92.14667
5140 | 92.09333
5144 | 91.95333
5148 | 91.89333
5152 | 91.89
5156 | 91.83
5160 | 91.74333
5164 | 91.73667
5168 | 91.77333
5172 | 91.77333
5176 | 91.80333
5180 | 91.86333
5184 | 91.89
5188 | 91.88333
5192 | 91.87
5196 | 91.84
5200 | 91.82
5204 | 91.86
5208 | 91.96667
5212 | 92.04333
5216 | 92.00333
5220 | 91.87
5224 | 91.75667
5228 | 91.71667
5232 | 91.72667
5236 | 91.73333
5240 | 91.74667
5244 | 91.79333
5248 | 91.87667
5252 | 91.95
5256 | 91.93667
5260 | 91.84
5264 | 91.77667
5268 | 91.83
5272 | 91.89667
5276 | 91.86
5280 | 91.78
5284 | 91.79333
5288 | 91.80333
5292 | 91.72333
5296 | 91.66
5300 | 91.62333
5304 | 91.52667
5308 | 91.42
5312 | 91.43667
5316 | 91.57
5320 | 91.67667
5324 | 91.69
5328 | 91.65
5332 | 91.62
5336 | 91.65
5340 | 91.72667
5344 | 91.77
5348 | 91.73667
5352 | 91.67333
5356 | 91.59
5360 | 91.50333
5364 | 91.50667
5368 | 91.58333
5372 | 91.64333
5376 | 91.66667
5380 | 91.7
5384 | 91.78
5388 | 91.85667
5392 | 91.82
5396 | 91.72
5400 | 91.69
5404 | 91.68667
5408 | 91.63667
5412 | 91.62
5416 | 91.65
5420 | 91.70667
5424 | 91.76667
5428 | 91.71333
5432 | 91.55
5436 | 91.43
5440 | 91.37667
5444 | 91.34333
5448 | 91.38667
5452 | 91.54667
5456 | 91.69
5460 | 91.67667
5464 | 91.54667
5468 | 91.47333
5472 | 91.49
5476 | 91.46333
5480 | 91.44
5484 | 91.52667
5488 | 91.65667
5492 | 91.71333
5496 | 91.70333
5500 | 91.66333
5504 | 91.65333
5508 | 91.74333
5512 | 91.85667
5516 | 91.87333
5520 | 91.82333
5524 | 91.78
5528 | 91.7
5532 | 91.64333
5536 | 91.69667
5540 | 91.8
5544 | 91.84
5548 | 91.81
5552 | 91.68667
5556 | 91.52333
5560 | 91.46
5564 | 91.54333
5568 | 91.65333
5572 | 91.68667
5576 | 91.66333
5580 | 91.69333
5584 | 91.76333
5588 | 91.77
5592 | 91.74
5596 | 91.76
5600 | 91.81
5604 | 91.84667
5608 | 91.86333
5612 | 91.82667
5616 | 91.72
5620 | 91.63667
5624 | 91.67
5628 | 91.74
5632 | 91.76667
5636 | 91.75667
5640 | 91.75
5644 | 91.73667
5648 | 91.73
5652 | 91.74667
5656 | 91.79667
5660 | 91.84667
5664 | 91.82667
5668 | 91.70667
5672 | 91.51
5676 | 91.36333
5680 | 91.35667
5684 | 91.46
5688 | 91.58
5692 | 91.66333
5696 | 91.66333
5700 | 91.65333
5704 | 91.71667
5708 | 91.81
5712 | 91.84333
5716 | 91.77333
5720 | 91.69333
5724 | 91.70667
5728 | 91.79667
5732 | 91.87
5736 | 91.84333
5740 | 91.77333
5744 | 91.74
5748 | 91.73
5752 | 91.7
5756 | 91.64
5760 | 91.56
5764 | 91.42
5768 | 91.26333
5772 | 91.22667
5776 | 91.31667
5780 | 91.48333
5784 | 91.64
5788 | 91.68333
5792 | 91.63333
5796 | 91.59
5800 | 91.61
5804 | 91.67
5808 | 91.71667
5812 | 91.69333
5816 | 91.55
5820 | 91.36667
5824 | 91.41
5828 | 91.66333
5832 | 91.83667
5836 | 91.87667
5840 | 91.89667
5844 | 91.93667
5848 | 91.98
5852 | 91.97333
5856 | 91.9
5860 | 91.80333
5864 | 91.75
5868 | 91.72333
5872 | 91.67
5876 | 91.59
5880 | 91.56333
5884 | 91.62333
5888 | 91.60667
5892 | 91.52667
5896 | 91.60333
5900 | 91.87
5904 | 92.08333
5908 | 92.13333
5912 | 92.09333
5916 | 92.03667
5920 | 92.02333
5924 | 92.07
5928 | 92.17
5932 | 92.27667
5936 | 92.38
5940 | 92.41667
5944 | 92.30667
5948 | 92.14667
5952 | 92.06
5956 | 92.05
5960 | 92.07333
5964 | 92.08667
5968 | 92.06333
5972 | 92.02
5976 | 91.96
5980 | 91.82667
5984 | 91.59667
5988 | 91.4
5992 | 91.47667
5996 | 91.76333
6000 | 91.96667
6004 | 91.98333
6008 | 91.86667
6012 | 91.71
6016 | 91.62333
6020 | 91.67
6024 | 91.79333
6028 | 91.93
6032 | 92.04
6036 | 92.10333
6040 | 92.10667
6044 | 91.98667
6048 | 91.76333
6052 | 91.7
6056 | 91.77333
6060 | 91.80667
6064 | 91.79
6068 | 91.74
6072 | 91.67
6076 | 91.62667
6080 | 91.63667
6084 | 91.69333
6088 | 91.72667
6092 | 91.7
6096 | 91.64
6100 | 91.65333
6104 | 91.79
6108 | 91.99333
6112 | 92.09333
6116 | 92
6120 | 91.86333
6124 | 91.85667
6128 | 91.97333
6132 | 92.13
6136 | 92.24667
6140 | 92.26
6144 | 92.17667
6148 | 92.06667
6152 | 91.99
6156 | 91.95
6160 | 91.91333
6164 | 91.89333
6168 | 91.93667
6172 | 92.05333
6176 | 92.2
6180 | 92.3
6184 | 92.30333
6188 | 92.23333
6192 | 92.15
6196 | 92.07
6200 | 91.99667
6204 | 91.94667
6208 | 91.89667
6212 | 91.83667
6216 | 91.79
6220 | 91.79
6224 | 91.84
6228 | 91.91667
6232 | 92.01
6236 | 92.11667
6240 | 92.24
6244 | 92.33667
6248 | 92.32
6252 | 92.21667
6256 | 92.10333
6260 | 92.07333
6264 | 92.14
6268 | 92.24667
6272 | 92.32
6276 | 92.35
6280 | 92.37333
6284 | 92.39333
6288 | 92.38667
6292 | 92.35333
6296 | 92.30667
6300 | 92.27
6304 | 92.22333
6308 | 92.18333
6312 | 92.20667
6316 | 92.31
6320 | 92.43667
6324 | 92.5
6328 | 92.47
6332 | 92.38
6336 | 92.28
6340 | 92.21
6344 | 92.22667
6348 | 92.30667
6352 | 92.37667
6356 | 92.37
6360 | 92.31667
6364 | 92.24333
6368 | 92.19333
6372 | 92.23333
6376 | 92.35667
6380 | 92.50333
6384 | 92.6
6388 | 92.61667
6392 | 92.56
6396 | 92.49667
6400 | 92.48
6404 | 92.53333
6408 | 92.60667
6412 | 92.66333
6416 | 92.65333
6420 | 92.53333
6424 | 92.36
6428 | 92.27333
6432 | 92.27667
6436 | 92.33667
6440 | 92.38333
6444 | 92.38667
6448 | 92.37667
6452 | 92.38
6456 | 92.41
6460 | 92.45
6464 | 92.46333
6468 | 92.44333
6472 | 92.40333
6476 | 92.40333
6480 | 92.47667
6484 | 92.54667
6488 | 92.53
6492 | 92.44
6496 | 92.41
6500 | 92.48
6504 | 92.56333
6508 | 92.61333
6512 | 92.64
6516 | 92.68
6520 | 92.74
6524 | 92.82
6528 | 92.9
6532 | 92.97333
6536 | 93.02333
6540 | 93.02
6544 | 92.93333
6548 | 92.80333
6552 | 92.72333
6556 | 92.75
6560 | 92.83667
6564 | 92.92667
6568 | 92.97
6572 | 93.01333
6576 | 93.07
6580 | 93.15
6584 | 93.21333
6588 | 93.24667
6592 | 93.25333
6596 | 93.24667
6600 | 93.21667
6604 | 93.16333
6608 | 93.07
6612 | 92.95667
6616 | 92.86667
6620 | 92.84333
6624 | 92.90667
6628 | 93.04667
6632 | 93.25
6636 | 93.52
6640 | 93.75667
6644 | 93.79
6648 | 93.69667
6652 | 93.57667
6656 | 93.47333
6660 | 93.40333
6664 | 93.38333
6668 | 93.43
6672 | 93.53
6676 | 93.65667
6680 | 93.74333
6684 | 93.75333
6688 | 93.71
6692 | 93.65
6696 | 93.61
6700 | 93.61
6704 | 93.63
6708 | 93.68667
6712 | 93.78
6716 | 93.91
6720 | 94.02667
6724 | 94.10333
6728 | 94.13
6732 | 94.11333
6736 | 94.05667
6740 | 93.98
6744 | 93.92667
6748 | 93.93333
6752 | 94.00667
6756 | 94.08667
6760 | 94.12333
6764 | 94.09667
6768 | 94.03
6772 | 93.96667
6776 | 93.93333
6780 | 93.91
6784 | 93.85333
6788 | 93.75
6792 | 93.66333
6796 | 93.65333
6800 | 93.70333
6804 | 93.79667
6808 | 93.89
6812 | 93.97667
6816 | 94.06
6820 | 94.13667
6824 | 94.21667
6828 | 94.28667
6832 | 94.33333
6836 | 94.32667
6840 | 94.28
6844 | 94.20333
6848 | 94.13333
6852 | 94.11
6856 | 94.15667
6860 | 94.26667
6864 | 94.37
6868 | 94.35667
6872 | 94.26667
6876 | 94.19667
6880 | 94.18
6884 | 94.20667
6888 | 94.23667
6892 | 94.22333
6896 | 94.16667
6900 | 94.11333
6904 | 94.13333
6908 | 94.24333
6912 | 94.40333
6916 | 94.54333
6920 | 94.59
6924 | 94.56333
6928 | 94.50333
6932 | 94.44667
6936 | 94.42333
6940 | 94.43333
6944 | 94.45667
6948 | 94.47667
6952 | 94.50333
6956 | 94.56333
6960 | 94.66667
6964 | 94.78667
6968 | 94.86333
6972 | 94.87333
6976 | 94.84333
6980 | 94.81333
6984 | 94.81333
6988 | 94.86
6992 | 94.93333
6996 | 94.98333
7000 | 94.99
7004 | 94.94667
7008 | 94.88667
7012 | 94.82667
7016 | 94.78667
7020 | 94.77333
7024 | 94.79667
7028 | 94.86333
7032 | 94.95667
7036 | 95.05333
7040 | 95.11
7044 | 95.10333
7048 | 95.02667
7052 | 94.91667
7056 | 94.83333
7060 | 94.77667
7064 | 94.76
7068 | 94.76333
7072 | 94.77667
7076 | 94.78333
7080 | 94.76
7084 | 94.72333
7088 | 94.69
7092 | 94.69
7096 | 94.74
7100 | 94.82667
7104 | 94.92
7108 | 94.99667
7112 | 95.02
7116 | 94.99333
7120 | 94.94
7124 | 94.88
7128 | 94.83667
7132 | 94.82667
7136 | 94.84333
7140 | 94.88333
7144 | 94.95667
7148 | 95.06
7152 | 95.19667
7156 | 95.34
7160 | 95.45667
7164 | 95.51667
7168 | 95.5
7172 | 95.42
7176 | 95.33333
7180 | 95.26333
7184 | 95.23
7188 | 95.22
7192 | 95.22667
7196 | 95.26
7200 | 95.31
7204 | 95.4
7208 | 95.49
7212 | 95.55667
7216 | 95.58
7220 | 95.55333
7224 | 95.51
7228 | 95.46
7232 | 95.39667
7236 | 95.32667
7240 | 95.25667
7244 | 95.21667
7248 | 95.22
7252 | 95.26333
7256 | 95.34333
7260 | 95.42
7264 | 95.48667
7268 | 95.53333
7272 | 95.57333
7276 | 95.62333
7280 | 95.67333
7284 | 95.71
7288 | 95.71333
7292 | 95.69
7296 | 95.66
7300 | 95.64333
7304 | 95.66667
7308 | 95.73
7312 | 95.81
7316 | 95.9
7320 | 95.97333
7324 | 96.03667
7328 | 96.09333
7332 | 96.13333
7336 | 96.13
7340 | 96.08667
7344 | 96.03
7348 | 95.99667
7352 | 96.00667
7356 | 96.04333
7360 | 96.07667
7364 | 96.08667
7368 | 96.06
7372 | 96.03
7376 | 96.03
7380 | 96.08333
7384 | 96.18333
7388 | 96.28
7392 | 96.35333
7396 | 96.38333
7400 | 96.37333
7404 | 96.34667
7408 | 96.32
7412 | 96.31333
7416 | 96.32667
7420 | 96.36
7424 | 96.41
7428 | 96.48
7432 | 96.54667
7436 | 96.61
7440 | 96.66
7444 | 96.69667
7448 | 96.73667
7452 | 96.78333
7456 | 96.83667
7460 | 96.87667
7464 | 96.89333
7468 | 96.87
7472 | 96.81667
7476 | 96.76667
7480 | 96.73667
7484 | 96.74667
7488 | 96.80333
7492 | 96.9
7496 | 97.02333
7500 | 97.13667
7504 | 97.22333
7508 | 97.26333
7512 | 97.26333
7516 | 97.24333
7520 | 97.21667
7524 | 97.19333
7528 | 97.15333
7532 | 97.08
7536 | 96.96667
7540 | 96.83
7544 | 96.72667
7548 | 96.68
7552 | 96.70667
7556 | 96.78
7560 | 96.87
7564 | 96.94667
7568 | 96.98
7572 | 96.99333
7576 | 96.98
7580 | 96.96333
7584 | 96.95333
7588 | 96.95667
7592 | 96.98
7596 | 97.03667
7600 | 97.11
7604 | 97.19333
7608 | 97.25333
7612 | 97.28333
7616 | 97.27667
7620 | 97.24333
7624 | 97.21
7628 | 97.19
7632 | 97.20667
7636 | 97.24
7640 | 97.29667
7644 | 97.34333
7648 | 97.35333
7652 | 97.32667
7656 | 97.27333
7660 | 97.22
7664 | 97.18667
7668 | 97.18667
7672 | 97.21
7676 | 97.25667
7680 | 97.31
7684 | 97.36333
7688 | 97.40667
7692 | 97.43667
7696 | 97.45
7700 | 97.45
7704 | 97.44667
7708 | 97.45
7712 | 97.47
7716 | 97.50333
7720 | 97.54
7724 | 97.56
7728 | 97.55
7732 | 97.51667
7736 | 97.47667
7740 | 97.44333
7744 | 97.43667
7748 | 97.44
7752 | 97.45333
7756 | 97.47333
7760 | 97.49
7764 | 97.51333
7768 | 97.52333
7772 | 97.53
7776 | 97.54
7780 | 97.56333
7784 | 97.61
7788 | 97.68333
7792 | 97.77
7796 | 97.82667
7800 | 97.85
7804 | 97.81667
7808 | 97.74667
7812 | 97.65667
7816 | 97.57667
7820 | 97.52667
7824 | 97.49
7828 | 97.48
7832 | 97.49
7836 | 97.50667
7840 | 97.54667
7844 | 97.58667
7848 | 97.62
7852 | 97.62
7856 | 97.58667
7860 | 97.53333
7864 | 97.47333
7868 | 97.43
7872 | 97.42
7876 | 97.44
7880 | 97.48333
7884 | 97.53667
7888 | 97.59
7892 | 97.63
7896 | 97.66667
7900 | 97.68667
7904 | 97.69667
7908 | 97.7
7912 | 97.7
7916 | 97.7
7920 | 97.70667
7924 | 97.72
7928 | 97.74
7932 | 97.75667
7936 | 97.77333
7940 | 97.79667
7944 | 97.82667
7948 | 97.86
7952 | 97.89667
7956 | 97.92667
7960 | 97.94667
7964 | 97.94667
7968 | 97.94
7972 | 97.92667
7976 | 97.91667
7980 | 97.91333
7984 | 97.91333
7988 | 97.90333
7992 | 97.88667
7996 | 97.85
8000 | 97.8
8004 | 97.74667
8008 | 97.69
8012 | 97.63667
8016 | 97.6
8020 | 97.58667
8024 | 97.59
8028 | 97.62
8032 | 97.67333
8036 | 97.74333
8040 | 97.82
8044 | 97.89333
8048 | 97.94667
8052 | 97.98333
8056 | 98.01667
8060 | 98.04667
8064 | 98.08333
8068 | 98.12333
8072 | 98.15
8076 | 98.14333
8080 | 98.1
8084 | 98.02667
8088 | 97.95
8092 | 97.89667
8096 | 97.87667
8100 | 97.89333
8104 | 97.94
8108 | 97.99
8112 | 98.03
8116 | 98.05333
8120 | 98.06
8124 | 98.06
8128 | 98.05667
8132 | 98.05
8136 | 98.04333
8140 | 98.04333
8144 | 98.05667
8148 | 98.09333
8152 | 98.15667
8156 | 98.24667
8160 | 98.34333
8164 | 98.44
8168 | 98.50667
8172 | 98.54333
8176 | 98.54333
8180 | 98.52333
8184 | 98.48333
8188 | 98.44333
8192 | 98.4
8196 | 98.36
8200 | 98.33
8204 | 98.31333
8208 | 98.32333
8212 | 98.35
8216 | 98.39333
8220 | 98.43667
8224 | 98.47
8228 | 98.48667
8232 | 98.48333
8236 | 98.46333
8240 | 98.42667
8244 | 98.39
8248 | 98.34667
8252 | 98.3
8256 | 98.25
8260 | 98.2
8264 | 98.15667
8268 | 98.12333
8272 | 98.11333
8276 | 98.12667
8280 | 98.16
8284 | 98.21667
8288 | 98.27333
8292 | 98.32667
8296 | 98.36333
8300 | 98.37667
8304 | 98.36333
8308 | 98.33333
8312 | 98.29333
8316 | 98.26333
8320 | 98.24333
8324 | 98.24667
8328 | 98.27
8332 | 98.31667
8336 | 98.38
8340 | 98.45667
8344 | 98.52667
8348 | 98.59
8352 | 98.63333
8356 | 98.65
8360 | 98.63333
8364 | 98.59667
8368 | 98.53667
8372 | 98.47667
8376 | 98.41667
8380 | 98.37
8384 | 98.32667
8388 | 98.29333
8392 | 98.27333
8396 | 98.26667
8400 | 98.29
8404 | 98.33333
8408 | 98.41
8412 | 98.49333
8416 | 98.59
8420 | 98.66
8424 | 98.69333
8428 | 98.68333
8432 | 98.64
8436 | 98.57667
8440 | 98.51667
8444 | 98.48
8448 | 98.47333
8452 | 98.49
8456 | 98.51667
8460 | 98.55667
8464 | 98.58
8468 | 98.59667
8472 | 98.59333
8476 | 98.58667
8480 | 98.57667
8484 | 98.57
8488 | 98.56667
8492 | 98.57
8496 | 98.58667
8500 | 98.60333
8504 | 98.61
8508 | 98.60667
8512 | 98.58667
8516 | 98.55667
8520 | 98.51667
8524 | 98.48333
8528 | 98.46333
8532 | 98.46333
8536 | 98.49
8540 | 98.52333
8544 | 98.56333
8548 | 98.59667
8552 | 98.62
8556 | 98.63
8560 | 98.62333
8564 | 98.61
8568 | 98.59
8572 | 98.57333
8576 | 98.55667
8580 | 98.54667
8584 | 98.54
8588 | 98.53333
8592 | 98.52
8596 | 98.50333
8600 | 98.46667
8604 | 98.41667
8608 | 98.36333
8612 | 98.3
8616 | 98.25
8620 | 98.21
8624 | 98.19333
8628 | 98.19333
8632 | 98.21333
8636 | 98.24333
8640 | 98.27
8644 | 98.29667
8648 | 98.31667
8652 | 98.33
8656 | 98.33667
8660 | 98.34
8664 | 98.33667
8668 | 98.32333
8672 | 98.3
8676 | 98.27667
8680 | 98.25333
8684 | 98.24333
8688 | 98.24
8692 | 98.27
8696 | 98.31
8700 | 98.36667
8704 | 98.42667
8708 | 98.48333
8712 | 98.52
8716 | 98.53333
8720 | 98.53667
8724 | 98.51667
8728 | 98.50333
8732 | 98.48
8736 | 98.46667
8740 | 98.45333
8744 | 98.45
8748 | 98.45333
8752 | 98.46333
8756 | 98.47667
8760 | 98.5
8764 | 98.52333
8768 | 98.54667
8772 | 98.56333
8776 | 98.56333
8780 | 98.55333
8784 | 98.52
8788 | 98.48
8792 | 98.42667
8796 | 98.37
8800 | 98.32
8804 | 98.28
8808 | 98.24667
8812 | 98.22
8816 | 98.20333
8820 | 98.18667
8824 | 98.15667
8828 | 98.12333
8832 | 98.08667
8836 | 98.03333
8840 | 97.97333
8844 | 97.92
8848 | 97.87333
8852 | 97.85
8856 | 97.85
8860 | 97.87667
8864 | 97.93
8868 | 97.99333
8872 | 98.06667
8876 | 98.13
8880 | 98.18667
8884 | 98.22333
8888 | 98.24667
8892 | 98.27
8896 | 98.28
8900 | 98.29333
8904 | 98.30333
8908 | 98.30667
8912 | 98.30333
8916 | 98.28667
8920 | 98.26667
8924 | 98.24667
8928 | 98.22333
8932 | 98.21333
8936 | 98.21667
8940 | 98.22333
8944 | 98.23333
8948 | 98.24333
8952 | 98.24
8956 | 98.21333
8960 | 98.17333
8964 | 98.11
8968 | 98.04
8972 | 97.97
8976 | 97.90333
8980 | 97.86
8984 | 97.84333
8988 | 97.85667
8992 | 97.89
8996 | 97.95667
9000 | 98.03667
9004 | 98.12
9008 | 98.20667
9012 | 98.28
9016 | 98.34
9020 | 98.38
9024 | 98.40333
9028 | 98.40333
9032 | 98.38
9036 | 98.34333
9040 | 98.29
9044 | 98.23667
9048 | 98.17667
9052 | 98.12
9056 | 98.07
9060 | 98.02
9064 | 97.96667
9068 | 97.90667
9072 | 97.84333
9076 | 97.78667
9080 | 97.72667
9084 | 97.69
9088 | 97.67
9092 | 97.68333
9096 | 97.71667
9100 | 97.77667
9104 | 97.85333
9108 | 97.93667
9112 | 98.02
9116 | 98.11
9120 | 98.18667
9124 | 98.26
9128 | 98.32
9132 | 98.36333
9136 | 98.38667
9140 | 98.39
9144 | 98.38
9148 | 98.35667
9152 | 98.33333
9156 | 98.3
9160 | 98.28
9164 | 98.26
9168 | 98.23667
9172 | 98.21
9176 | 98.16333
9180 | 98.10667
9184 | 98.03667
9188 | 97.95
9192 | 97.88
9196 | 97.82333
9200 | 97.79667
9204 | 97.79667
9208 | 97.82333
9212 | 97.87667
9216 | 97.93667
9220 | 97.99667
9224 | 98.05
9228 | 98.08667
9232 | 98.11
9236 | 98.11333
9240 | 98.10667
9244 | 98.08667
9248 | 98.06
9252 | 98.03
9256 | 98
9260 | 97.98
9264 | 97.96667
9268 | 97.96333
9272 | 97.96667
9276 | 97.98
9280 | 97.99333
9284 | 98.00667
9288 | 98.01
9292 | 98.01
9296 | 98
9300 | 97.99
9304 | 97.98333
9308 | 97.97667
9312 | 97.96333
9316 | 97.95333
9320 | 97.94333
9324 | 97.92
9328 | 97.89333
9332 | 97.86
9336 | 97.83333
9340 | 97.81667
9344 | 97.80667
9348 | 97.81667
9352 | 97.83667
9356 | 97.86333
9360 | 97.89667
9364 | 97.92333
9368 | 97.95
9372 | 97.97
9376 | 97.98667
9380 | 98
9384 | 98.02333
9388 | 98.05
9392 | 98.07667
9396 | 98.10333
9400 | 98.12667
9404 | 98.15
9408 | 98.16
9412 | 98.15333
9416 | 98.13667
9420 | 98.11
9424 | 98.06667
9428 | 98.02
9432 | 97.96
9436 | 97.89667
9440 | 97.82667
9444 | 97.76333
9448 | 97.71
9452 | 97.67
9456 | 97.66
9460 | 97.66333
9464 | 97.69
9468 | 97.73667
9472 | 97.78333
9476 | 97.83333
9480 | 97.87
9484 | 97.89333
9488 | 97.9
9492 | 97.88
9496 | 97.85
9500 | 97.82
9504 | 97.78667
9508 | 97.77
9512 | 97.76667
9516 | 97.78333
9520 | 97.81333
9524 | 97.84333
9528 | 97.87667
9532 | 97.89667
9536 | 97.88
9540 | 97.84333
9544 | 97.77667
9548 | 97.67667
9552 | 97.57667
9556 | 97.46667
9560 | 97.36667
9564 | 97.28333
9568 | 97.22667
9572 | 97.19333
9576 | 97.18667
9580 | 97.20333
9584 | 97.24333
9588 | 97.29667
9592 | 97.37
9596 | 97.45333
9600 | 97.54
9604 | 97.63
9608 | 97.70667
9612 | 97.77667
9616 | 97.82333
9620 | 97.84333
9624 | 97.84333
9628 | 97.82667
9632 | 97.79667
9636 | 97.76667
9640 | 97.72667
9644 | 97.69667
9648 | 97.67
9652 | 97.64
9656 | 97.60667
9660 | 97.56667
9664 | 97.52667
9668 | 97.47333
9672 | 97.42667
9676 | 97.39
9680 | 97.35667
9684 | 97.33667
9688 | 97.33333
9692 | 97.33667
9696 | 97.34333
9700 | 97.36333
9704 | 97.37667
9708 | 97.40333
9712 | 97.44
9716 | 97.48667
9720 | 97.54667
9724 | 97.62
9728 | 97.68333
9732 | 97.74333
9736 | 97.78667
9740 | 97.79
9744 | 97.76
9748 | 97.70667
9752 | 97.60667
9756 | 97.49667
9760 | 97.38333
9764 | 97.26667
9768 | 97.17333
9772 | 97.1
9776 | 97.04333
9780 | 97.01
9784 | 96.99
9788 | 96.97
9792 | 96.95667
9796 | 96.93333
9800 | 96.90333
9804 | 96.86667
9808 | 96.82667
9812 | 96.78667
9816 | 96.75
9820 | 96.72
9824 | 96.69667
9828 | 96.68667
9832 | 96.68667
9836 | 96.69333
9840 | 96.70667
9844 | 96.73
9848 | 96.75333
9852 | 96.78
9856 | 96.81333
9860 | 96.84333
9864 | 96.87333
9868 | 96.91
9872 | 96.94
9876 | 96.97333
9880 | 96.99667
9884 | 97.01667
9888 | 97.02333
9892 | 97.02333
9896 | 97.00333
9900 | 96.97667
9904 | 96.94
9908 | 96.89667
9912 | 96.84667
9916 | 96.79333
9920 | 96.73667
9924 | 96.69
9928 | 96.64333
9932 | 96.60667
9936 | 96.58667
9940 | 96.58
9944 | 96.58333
9948 | 96.60667
9952 | 96.63667
9956 | 96.67333
9960 | 96.71333
9964 | 96.75
9968 | 96.78667
9972 | 96.81667
9976 | 96.84
9980 | 96.86667
9984 | 96.89333
9988 | 96.91333
9992 | 96.94667
9996 | 96.98
10000 | 97.00667
10004 | 97.02333
10008 | 97.03
10012 | 97.01667
10016 | 96.98333
10020 | 96.94
10024 | 96.87667
10028 | 96.8
10032 | 96.73667
10036 | 96.67333
10040 | 96.61667
10044 | 96.58333
10048 | 96.56
10052 | 96.55
10056 | 96.55333
10060 | 96.56
10064 | 96.56333
10068 | 96.57333
10072 | 96.57667
10076 | 96.58333
10080 | 96.59
10084 | 96.59667
10088 | 96.61
10092 | 96.62
10096 | 96.63333
10100 | 96.64333
10104 | 96.64667
10108 | 96.64333
10112 | 96.63
10116 | 96.60667
10120 | 96.57667
10124 | 96.54
10128 | 96.50333
10132 | 96.46667
10136 | 96.43
10140 | 96.40333
10144 | 96.37333
10148 | 96.35333
10152 | 96.34333
10156 | 96.33
10160 | 96.32333
10164 | 96.31667
10168 | 96.31333
10172 | 96.31
10176 | 96.31
10180 | 96.31
10184 | 96.31
10188 | 96.31
10192 | 96.31667
10196 | 96.31667
10200 | 96.31333
10204 | 96.31
10208 | 96.3
10212 | 96.28
10216 | 96.25667
10220 | 96.23
10224 | 96.20333
10228 | 96.18333
10232 | 96.16
10236 | 96.15
10240 | 96.15333
10244 | 96.16333
10248 | 96.17667
10252 | 96.2
10256 | 96.22
10260 | 96.24333
10264 | 96.26
10268 | 96.27333
10272 | 96.28333
10276 | 96.28333
10280 | 96.28333
10284 | 96.27667
10288 | 96.26333
10292 | 96.25333
10296 | 96.23
10300 | 96.20667
10304 | 96.17667
10308 | 96.14
10312 | 96.10333
10316 | 96.05667
10320 | 96.01
10324 | 95.96667
10328 | 95.92
10332 | 95.88
10336 | 95.84333
10340 | 95.81333
10344 | 95.78667
10348 | 95.76333
10352 | 95.74667
10356 | 95.73333
10360 | 95.72333
10364 | 95.71667
10368 | 95.71
10372 | 95.70333
10376 | 95.69667
10380 | 95.69333
10384 | 95.69667
10388 | 95.69667
10392 | 95.70667
10396 | 95.72
10400 | 95.74
10404 | 95.76333
10408 | 95.79333
10412 | 95.82667
10416 | 95.85667
10420 | 95.88
10424 | 95.89333
10428 | 95.89333
10432 | 95.88
10436 | 95.85
10440 | 95.80667
10444 | 95.74333
10448 | 95.67667
10452 | 95.61
10456 | 95.53667
10460 | 95.46667
10464 | 95.41
10468 | 95.35667
10472 | 95.31667
10476 | 95.28
10480 | 95.26
10484 | 95.25
10488 | 95.25
10492 | 95.25667
10496 | 95.27333
10500 | 95.29667
10504 | 95.33
10508 | 95.37667
10512 | 95.42333
10516 | 95.47333
10520 | 95.52333
10524 | 95.57
10528 | 95.60667
10532 | 95.63333
10536 | 95.65333
10540 | 95.65667
10544 | 95.65
10548 | 95.63667
10552 | 95.61667
10556 | 95.59
10560 | 95.55667
10564 | 95.52333
10568 | 95.49
10572 | 95.44667
10576 | 95.40333
10580 | 95.35667
10584 | 95.30667
10588 | 95.25667
10592 | 95.20333
10596 | 95.16333
10600 | 95.12
10604 | 95.09
10608 | 95.07333
10612 | 95.06667
10616 | 95.06
10620 | 95.07
10624 | 95.08333
10628 | 95.09333
10632 | 95.09667
10636 | 95.09667
10640 | 95.08333
10644 | 95.05333
10648 | 95.01667
10652 | 94.97667
10656 | 94.92667
10660 | 94.88333
10664 | 94.85
10668 | 94.82667
10672 | 94.81667
10676 | 94.82333
10680 | 94.84333
10684 | 94.87333
10688 | 94.91333
10692 | 94.95667
10696 | 95
10700 | 95.03333
10704 | 95.06333
10708 | 95.08333
10712 | 95.09667
10716 | 95.09667
10720 | 95.1
10724 | 95.09333
10728 | 95.08667
10732 | 95.07
10736 | 95.05
10740 | 95.02667
10744 | 94.99
10748 | 94.95
10752 | 94.9
10756 | 94.84333
10760 | 94.77667
10764 | 94.70667
10768 | 94.64
10772 | 94.58
10776 | 94.52667
10780 | 94.48667
10784 | 94.45667
10788 | 94.44
10792 | 94.44
10796 | 94.44667
10800 | 94.46333
10804 | 94.49
10808 | 94.51333
10812 | 94.53667
10816 | 94.56333
10820 | 94.58333
10824 | 94.59667
10828 | 94.6
10832 | 94.6
10836 | 94.59
10840 | 94.57667
10844 | 94.55667
10848 | 94.54
10852 | 94.51667
10856 | 94.49667
10860 | 94.47667
10864 | 94.46333
10868 | 94.45667
10872 | 94.45667
10876 | 94.47
10880 | 94.49
10884 | 94.51
10888 | 94.53667
10892 | 94.56667
10896 | 94.58667
10900 | 94.61
10904 | 94.62
10908 | 94.62
10912 | 94.61
10916 | 94.59333
10920 | 94.55667
10924 | 94.51
10928 | 94.45667
10932 | 94.4
10936 | 94.33667
10940 | 94.27333
10944 | 94.22333
10948 | 94.17667
10952 | 94.14333
10956 | 94.12
10960 | 94.10667
10964 | 94.10333
10968 | 94.10333
10972 | 94.10667
10976 | 94.10667
10980 | 94.1
10984 | 94.09
10988 | 94.07333
10992 | 94.05
10996 | 94.02333
11000 | 93.99333
11004 | 93.96667
11008 | 93.94333
11012 | 93.92333
11016 | 93.91
11020 | 93.90667
11024 | 93.90667
11028 | 93.91333
11032 | 93.92
11036 | 93.92333
11040 | 93.92667
11044 | 93.93
11048 | 93.92333
11052 | 93.91667
11056 | 93.9
11060 | 93.88333
11064 | 93.85667
11068 | 93.82333
11072 | 93.78667
11076 | 93.74667
11080 | 93.7
11084 | 93.64667
11088 | 93.59667
11092 | 93.54333
11096 | 93.49667
11100 | 93.46333
11104 | 93.44
11108 | 93.42667
11112 | 93.42333
11116 | 93.44
11120 | 93.46667
11124 | 93.49667
11128 | 93.53333
11132 | 93.57
11136 | 93.59667
11140 | 93.61667
11144 | 93.63
11148 | 93.63333
11152 | 93.63
11156 | 93.62
11160 | 93.61
11164 | 93.6
11168 | 93.59333
11172 | 93.58667
11176 | 93.58333
11180 | 93.58333
11184 | 93.58333
11188 | 93.57333
11192 | 93.56
11196 | 93.54333
11200 | 93.51333
11204 | 93.47
11208 | 93.42667
11212 | 93.37667
11216 | 93.32333
11220 | 93.26667
11224 | 93.21333
11228 | 93.16333
11232 | 93.12
11236 | 93.08333
11240 | 93.05
11244 | 93.02667
11248 | 93.01333
11252 | 93
11256 | 92.99333
11260 | 92.98667
11264 | 92.98333
11268 | 92.98
11272 | 92.98
11276 | 92.97
11280 | 92.96667
11284 | 92.95
11288 | 92.93667
11292 | 92.92
11296 | 92.9
11300 | 92.88667
11304 | 92.87333
11308 | 92.86
11312 | 92.86
11316 | 92.86667
11320 | 92.88333
11324 | 92.90333
11328 | 92.93
11332 | 92.96667
11336 | 92.99333
11340 | 93.01333
11344 | 93.03333
11348 | 93.03667
11352 | 93.02333
11356 | 92.99333
11360 | 92.95
11364 | 92.89667
11368 | 92.83
11372 | 92.75
11376 | 92.67333
11380 | 92.6
11384 | 92.52333
11388 | 92.45667
11392 | 92.40333
11396 | 92.36333
11400 | 92.33333
11404 | 92.31333
11408 | 92.31
11412 | 92.31
11416 | 92.31667
11420 | 92.32667
11424 | 92.34
11428 | 92.35333
11432 | 92.35667
11436 | 92.36
11440 | 92.35333
11444 | 92.34333
11448 | 92.32667
11452 | 92.30333
11456 | 92.28
11460 | 92.25667
11464 | 92.23667
11468 | 92.21333
11472 | 92.20333
11476 | 92.19667
11480 | 92.19667
11484 | 92.2
11488 | 92.21
11492 | 92.23
11496 | 92.24333
11500 | 92.25667
11504 | 92.27333
11508 | 92.29
11512 | 92.3
11516 | 92.30667
11520 | 92.31333
11524 | 92.32
11528 | 92.33
11532 | 92.33333
11536 | 92.34
11540 | 92.34333
11544 | 92.35
11548 | 92.35
11552 | 92.34333
11556 | 92.33
11560 | 92.31333
11564 | 92.28667
11568 | 92.24333
11572 | 92.2
11576 | 92.14667
11580 | 92.09
11584 | 92.03
11588 | 91.97333
11592 | 91.91667
11596 | 91.86667
11600 | 91.82333
11604 | 91.79
11608 | 91.77
11612 | 91.75667
11616 | 91.75
11620 | 91.75667
11624 | 91.77
11628 | 91.78667
11632 | 91.80333
11636 | 91.83
11640 | 91.85
11644 | 91.87333
11648 | 91.89667
11652 | 91.91667
11656 | 91.94
11660 | 91.95333
11664 | 91.96667
11668 | 91.97
11672 | 91.97
11676 | 91.96667
11680 | 91.95333
11684 | 91.93667
11688 | 91.91
11692 | 91.88667
11696 | 91.85
11700 | 91.80667
11704 | 91.76333
11708 | 91.72
11712 | 91.67
11716 | 91.62
11720 | 91.57
11724 | 91.52
11728 | 91.47
11732 | 91.42
11736 | 91.37
11740 | 91.31667
11744 | 91.26333
11748 | 91.21
11752 | 91.16333
11756 | 91.10667
11760 | 91.05667
11764 | 91.00667
11768 | 90.96667
11772 | 90.93
11776 | 90.89333
11780 | 90.87333
11784 | 90.85667
11788 | 90.85333
11792 | 90.85333
11796 | 90.85667
11800 | 90.87
11804 | 90.88667
11808 | 90.90333
11812 | 90.92
11816 | 90.93333
11820 | 90.95
11824 | 90.96333
11828 | 90.96667
11832 | 90.97667
11836 | 90.98333
11840 | 90.98667
11844 | 90.99333
11848 | 90.99667
11852 | 91.00333
11856 | 91.00333
11860 | 91.00667
11864 | 91.00333
11868 | 90.99667
11872 | 90.98667
11876 | 90.97
11880 | 90.94
11884 | 90.90333
11888 | 90.86
11892 | 90.81
11896 | 90.75
11900 | 90.69333
11904 | 90.63
11908 | 90.57667
11912 | 90.51667
11916 | 90.47
11920 | 90.42667
11924 | 90.39667
11928 | 90.37
11932 | 90.35
11936 | 90.33667
11940 | 90.33
11944 | 90.32667
11948 | 90.32667
11952 | 90.32667
11956 | 90.33
11960 | 90.33333
11964 | 90.33
11968 | 90.32667
11972 | 90.32667
11976 | 90.32333
11980 | 90.31667
11984 | 90.31
11988 | 90.3
11992 | 90.29667
11996 | 90.29333
12000 | 90.29
12004 | 90.29
12008 | 90.29667
12012 | 90.30667
12016 | 90.32333
12020 | 90.33333
12024 | 90.35
12028 | 90.37
12032 | 90.39333
12036 | 90.40667
12040 | 90.42333
12044 | 90.43
12048 | 90.44
12052 | 90.44
12056 | 90.43333
12060 | 90.42667
12064 | 90.42
12068 | 90.41
12072 | 90.40333
12076 | 90.39
12080 | 90.38333
12084 | 90.37667
12088 | 90.37
12092 | 90.35667
12096 | 90.33333
12100 | 90.30667
12104 | 90.27667
12108 | 90.22667
12112 | 90.17
12116 | 90.10667
12120 | 90.03667
12124 | 89.96667
12128 | 89.89667
12132 | 89.83333
12136 | 89.78333
12140 | 89.75333
12144 | 89.74333
12148 | 89.74333
12152 | 89.77
12156 | 89.81333
12160 | 89.87667
12164 | 89.94
12168 | 90
12172 | 90.07
12176 | 90.13
12180 | 90.17667
12184 | 90.2
12188 | 90.20333
12192 | 90.19667
12196 | 90.17333
12200 | 90.13333
12204 | 90.07667
12208 | 90.01667
12212 | 89.96
12216 | 89.9
12220 | 89.84667
12224 | 89.79667
12228 | 89.75333
12232 | 89.72333
12236 | 89.69667
12240 | 89.68
12244 | 89.67
12248 | 89.66667
12252 | 89.66667
12256 | 89.66333
12260 | 89.66667
12264 | 89.66667
12268 | 89.66667
12272 | 89.66667
12276 | 89.66
12280 | 89.65
12284 | 89.64
12288 | 89.62
12292 | 89.59333
12296 | 89.56333
12300 | 89.52333
12304 | 89.48333
12308 | 89.43
12312 | 89.38
12316 | 89.32667
12320 | 89.27333
12324 | 89.21667
12328 | 89.16667
12332 | 89.12333
12336 | 89.07667
12340 | 89.04333
12344 | 89.01333
12348 | 88.98667
12352 | 88.97
12356 | 88.95333
12360 | 88.93667
12364 | 88.92333
12368 | 88.90333
12372 | 88.89333
12376 | 88.87333
12380 | 88.85667
12384 | 88.83667
12388 | 88.82
12392 | 88.80667
12396 | 88.79667
12400 | 88.79333
12404 | 88.79333
12408 | 88.80333
12412 | 88.81667
12416 | 88.84
12420 | 88.86333
12424 | 88.88667
12428 | 88.91667
12432 | 88.94667
12436 | 88.97
12440 | 88.99333
12444 | 89.01333
12448 | 89.03
12452 | 89.04333
12456 | 89.05333
12460 | 89.05
12464 | 89.05
12468 | 89.04333
12472 | 89.03667
12476 | 89.02667
12480 | 89.00667
12484 | 88.99667
12488 | 88.97667
12492 | 88.95667
12496 | 88.93667
12500 | 88.91333
12504 | 88.89
12508 | 88.86667
12512 | 88.84333
12516 | 88.81667
12520 | 88.79333
12524 | 88.76667
12528 | 88.74667
12532 | 88.72333
12536 | 88.71
12540 | 88.69667
12544 | 88.68
12548 | 88.66333
12552 | 88.65
12556 | 88.63333
12560 | 88.61667
12564 | 88.59333
12568 | 88.56667
12572 | 88.53333
12576 | 88.5
12580 | 88.46667
12584 | 88.42667
12588 | 88.38333
12592 | 88.34
12596 | 88.30333
12600 | 88.27
12604 | 88.23667
12608 | 88.21667
12612 | 88.2
12616 | 88.19667
12620 | 88.19667
12624 | 88.20667
12628 | 88.22
12632 | 88.24
12636 | 88.26667
12640 | 88.29333
12644 | 88.31333
12648 | 88.33667
12652 | 88.35333
12656 | 88.36333
12660 | 88.36667
12664 | 88.35667
12668 | 88.34667
12672 | 88.32333
12676 | 88.28667
12680 | 88.24667
12684 | 88.19333
12688 | 88.13667
12692 | 88.07667
12696 | 88.00667
12700 | 87.93667
12704 | 87.86
12708 | 87.79
12712 | 87.71333
12716 | 87.64667
12720 | 87.57667
12724 | 87.52
12728 | 87.47
12732 | 87.42
12736 | 87.38
12740 | 87.35667
12744 | 87.34333
12748 | 87.33333
12752 | 87.33333
12756 | 87.33333
12760 | 87.34333
12764 | 87.35667
12768 | 87.37
12772 | 87.37333
12776 | 87.37333
12780 | 87.37333
12784 | 87.36333
12788 | 87.34667
12792 | 87.31667
12796 | 87.28
12800 | 87.23667
12804 | 87.18667
12808 | 87.13667
12812 | 87.07333
12816 | 87.01333
12820 | 86.96
12824 | 86.90667
12828 | 86.85333
12832 | 86.80667
12836 | 86.77
12840 | 86.73
12844 | 86.69667
12848 | 86.67333
12852 | 86.64667
12856 | 86.62333
12860 | 86.60333
12864 | 86.59
12868 | 86.57
12872 | 86.56
12876 | 86.54
12880 | 86.52667
12884 | 86.52
12888 | 86.51
12892 | 86.50667
12896 | 86.50333
12900 | 86.5
12904 | 86.5
12908 | 86.50333
12912 | 86.51
12916 | 86.51667
12920 | 86.52
12924 | 86.52667
12928 | 86.52667
12932 | 86.53333
12936 | 86.53333
12940 | 86.53333
12944 | 86.53333
12948 | 86.53333
12952 | 86.53333
12956 | 86.53333
12960 | 86.54333
12964 | 86.55333
12968 | 86.56333
12972 | 86.57667
12976 | 86.59667
12980 | 86.62333
12984 | 86.64667
12988 | 86.67333
12992 | 86.69667
12996 | 86.72667
13000 | 86.75
13004 | 86.77
13008 | 86.78333
13012 | 86.79333
13016 | 86.8
13020 | 86.79667
13024 | 86.78667
13028 | 86.76333
13032 | 86.73333
13036 | 86.7
13040 | 86.65333
13044 | 86.59667
13048 | 86.53333
13052 | 86.46333
13056 | 86.39
13060 | 86.30333
13064 | 86.21333
13068 | 86.12333
13072 | 86.03667
13076 | 85.95
13080 | 85.87
13084 | 85.79333
13088 | 85.73333
13092 | 85.68333
13096 | 85.64667
13100 | 85.62333
13104 | 85.61333
13108 | 85.61333
13112 | 85.63667
13116 | 85.66333
13120 | 85.7
13124 | 85.73667
13128 | 85.77667
13132 | 85.82
13136 | 85.86
13140 | 85.89333
13144 | 85.91333
13148 | 85.93
13152 | 85.93667
13156 | 85.93667
13160 | 85.93
13164 | 85.91333
13168 | 85.88667
13172 | 85.86
13176 | 85.83333
13180 | 85.81
13184 | 85.78667
13188 | 85.76333
13192 | 85.74333
13196 | 85.73
13200 | 85.72333
13204 | 85.72
13208 | 85.71667
13212 | 85.72
13216 | 85.72333
13220 | 85.73
13224 | 85.74
13228 | 85.74667
13232 | 85.75667
13236 | 85.76333
13240 | 85.77333
13244 | 85.78333
13248 | 85.79
13252 | 85.8
13256 | 85.80667
13260 | 85.81667
13264 | 85.82333
13268 | 85.83667
13272 | 85.84667
13276 | 85.85667
13280 | 85.86667
13284 | 85.88
13288 | 85.89333
13292 | 85.90667
13296 | 85.91667
13300 | 85.92667
13304 | 85.93667
13308 | 85.94333
13312 | 85.95
13316 | 85.95333
13320 | 85.94333
13324 | 85.94
13328 | 85.93
13332 | 85.91667
13336 | 85.89333
13340 | 85.87
13344 | 85.84333
13348 | 85.81
13352 | 85.78333
13356 | 85.74667
13360 | 85.71333
13364 | 85.68
13368 | 85.64667
13372 | 85.62333
13376 | 85.6
13380 | 85.58
13384 | 85.56667
13388 | 85.55333
13392 | 85.55
13396 | 85.54667
13400 | 85.55
13404 | 85.55333
13408 | 85.55333
13412 | 85.55667
13416 | 85.56
13420 | 85.55667
13424 | 85.54667
13428 | 85.53
13432 | 85.51667
13436 | 85.49667
13440 | 85.47333
13444 | 85.44
13448 | 85.40667
13452 | 85.37
13456 | 85.32667
13460 | 85.28667
13464 | 85.24333
13468 | 85.20667
13472 | 85.16333
13476 | 85.12
13480 | 85.08
13484 | 85.04
13488 | 85
13492 | 84.96333
13496 | 84.92
13500 | 84.88
13504 | 84.84333
13508 | 84.80333
13512 | 84.76333
13516 | 84.72
13520 | 84.68
13524 | 84.63667
13528 | 84.59333
13532 | 84.55667
13536 | 84.51667
13540 | 84.48
13544 | 84.44
13548 | 84.40333
13552 | 84.37333
13556 | 84.34333
13560 | 84.31667
13564 | 84.29333
13568 | 84.27333
13572 | 84.25667
13576 | 84.24667
13580 | 84.23667
13584 | 84.23
13588 | 84.23667
13592 | 84.24
13596 | 84.25333
13600 | 84.27
13604 | 84.29
13608 | 84.31
13612 | 84.33667
13616 | 84.36
13620 | 84.39
13624 | 84.41333
13628 | 84.44333
13632 | 84.46667
13636 | 84.48667
13640 | 84.50333
13644 | 84.52333
13648 | 84.53667
13652 | 84.54667
13656 | 84.55667
13660 | 84.56333
13664 | 84.57333
13668 | 84.58
13672 | 84.59
13676 | 84.59667
13680 | 84.60667
13684 | 84.61333
13688 | 84.62667
13692 | 84.63667
13696 | 84.64333
13700 | 84.64333
13704 | 84.64
13708 | 84.63333
13712 | 84.62333
13716 | 84.6
13720 | 84.56667
13724 | 84.52667
13728 | 84.48
13732 | 84.42667
13736 | 84.37
13740 | 84.30333
13744 | 84.23667
13748 | 84.16333
13752 | 84.08667
13756 | 84.02333
13760 | 83.96
13764 | 83.89667
13768 | 83.84
13772 | 83.78667
13776 | 83.73667
13780 | 83.69667
13784 | 83.66
13788 | 83.63
13792 | 83.59333
13796 | 83.56
13800 | 83.52667
13804 | 83.49333
13808 | 83.46
13812 | 83.42333
13816 | 83.38
13820 | 83.33667
13824 | 83.29
13828 | 83.23667
13832 | 83.19
13836 | 83.14
13840 | 83.09333
13844 | 83.04333
13848 | 83
13852 | 82.95667
13856 | 82.92333
13860 | 82.89333
13864 | 82.86333
13868 | 82.83667
13872 | 82.82
13876 | 82.80667
13880 | 82.8
13884 | 82.79333
13888 | 82.78667
13892 | 82.79
13896 | 82.79
13900 | 82.79667
13904 | 82.8
13908 | 82.81
13912 | 82.82
13916 | 82.82667
13920 | 82.84
13924 | 82.85667
13928 | 82.87
13932 | 82.88
13936 | 82.9
13940 | 82.91333
13944 | 82.92667
13948 | 82.94
13952 | 82.95
13956 | 82.96333
13960 | 82.97
13964 | 82.96667
13968 | 82.97
13972 | 82.96333
13976 | 82.95667
13980 | 82.94333
13984 | 82.92667
13988 | 82.91667
13992 | 82.89667
13996 | 82.87667
14000 | 82.86
14004 | 82.84333
14008 | 82.83
14012 | 82.82333
14016 | 82.81667
14020 | 82.81667
14024 | 82.81667
14028 | 82.82667
14032 | 82.84
14036 | 82.85667
14040 | 82.87333
14044 | 82.89333
14048 | 82.91667
14052 | 82.94
14056 | 82.96667
14060 | 82.99333
14064 | 83.01333
14068 | 83.03333
14072 | 83.05
14076 | 83.06333
14080 | 83.07333
14084 | 83.07667
14088 | 83.07667
14092 | 83.07
14096 | 83.06333
14100 | 83.05333
14104 | 83.04333
14108 | 83.02333
14112 | 83.00333
14116 | 82.97667
14120 | 82.95
14124 | 82.92
14128 | 82.89
14132 | 82.85667
14136 | 82.82
14140 | 82.79
14144 | 82.74667
14148 | 82.71
14152 | 82.66667
14156 | 82.62
14160 | 82.57667
14164 | 82.53333
14168 | 82.48333
14172 | 82.43667
14176 | 82.38333
14180 | 82.33667
14184 | 82.28667
14188 | 82.24
14192 | 82.19
14196 | 82.14
14200 | 82.09667
14204 | 82.05333
14208 | 82.00667
14212 | 81.96667
14216 | 81.92667
14220 | 81.89
14224 | 81.85333
14228 | 81.82667
14232 | 81.79333
14236 | 81.77
14240 | 81.75
14244 | 81.72333
14248 | 81.71
14252 | 81.69333
14256 | 81.68333
14260 | 81.67333
14264 | 81.66
14268 | 81.65667
14272 | 81.65
14276 | 81.64333
14280 | 81.64
14284 | 81.63667
14288 | 81.63333
14292 | 81.63
14296 | 81.62667
14300 | 81.62
14304 | 81.61333
14308 | 81.61
14312 | 81.60667
14316 | 81.6
14320 | 81.59333
14324 | 81.58333
14328 | 81.57333
14332 | 81.56667
14336 | 81.55667
14340 | 81.54333
14344 | 81.53667
14348 | 81.52
14352 | 81.51
14356 | 81.49333
14360 | 81.48
14364 | 81.46333
14368 | 81.44333
14372 | 81.42667
14376 | 81.40667
14380 | 81.38333
14384 | 81.35667
14388 | 81.33333
14392 | 81.30333
14396 | 81.27
14400 | 81.23667
14404 | 81.20333
14408 | 81.17333
14412 | 81.14
14416 | 81.10333
14420 | 81.06667
14424 | 81.03
14428 | 81
14432 | 80.97667
14436 | 80.95
14440 | 80.93
14444 | 80.91333
14448 | 80.90333
14452 | 80.9
14456 | 80.91
14460 | 80.92333
14464 | 80.94333
14468 | 80.97333
14472 | 81.00333
14476 | 81.04667
14480 | 81.09667
14484 | 81.15333
14488 | 81.21333
14492 | 81.27333
14496 | 81.33667
14500 | 81.40333
14504 | 81.47
14508 | 81.53333
14512 | 81.59333
14516 | 81.64333
14520 | 81.68333
14524 | 81.72667
14528 | 81.75333
14532 | 81.77333
14536 | 81.77667
14540 | 81.77
14544 | 81.75
14548 | 81.71667
14552 | 81.67667
14556 | 81.62333
14560 | 81.55667
14564 | 81.47333
14568 | 81.38667
14572 | 81.29
14576 | 81.19333
14580 | 81.09333
14584 | 80.99333
14588 | 80.88
14592 | 80.77667
14596 | 80.67667
14600 | 80.59333
14604 | 80.51333
14608 | 80.43667
14612 | 80.37333
14616 | 80.31667
14620 | 80.28
14624 | 80.25667
14628 | 80.24333
14632 | 80.24333
14636 | 80.25333
14640 | 80.27
14644 | 80.29333
14648 | 80.32667
14652 | 80.37
14656 | 80.42
14660 | 80.46667
14664 | 80.51333
14668 | 80.55333
14672 | 80.59667
14676 | 80.64
14680 | 80.68
14684 | 80.71333
14688 | 80.74333
14692 | 80.76333
14696 | 80.78333
14700 | 80.8
14704 | 80.81
14708 | 80.82333
14712 | 80.83
14716 | 80.83333
14720 | 80.83667
14724 | 80.83333
14728 | 80.83333
14732 | 80.83
14736 | 80.82667
14740 | 80.82
14744 | 80.81
14748 | 80.8
14752 | 80.77667
14756 | 80.75333
14760 | 80.72333
14764 | 80.69
14768 | 80.65667
14772 | 80.61667
14776 | 80.57
14780 | 80.52333
14784 | 80.47333
14788 | 80.42
14792 | 80.37
14796 | 80.32
14800 | 80.26667
14804 | 80.21667
14808 | 80.16667
14812 | 80.11667
14816 | 80.07333
14820 | 80.02667
14824 | 79.98667
14828 | 79.94667
14832 | 79.91333
14836 | 79.88333
14840 | 79.86
14844 | 79.84
14848 | 79.82
14852 | 79.81333
14856 | 79.80667
14860 | 79.81333
14864 | 79.82333
14868 | 79.84333
14872 | 79.86667
14876 | 79.89667
14880 | 79.93333
14884 | 79.97333
14888 | 80.01333
14892 | 80.06333
14896 | 80.11667
14900 | 80.16667
14904 | 80.22667
14908 | 80.29
14912 | 80.36
14916 | 80.43
14920 | 80.5
14924 | 80.57
14928 | 80.64
14932 | 80.72667
14936 | 80.81333
14940 | 80.88333
14944 | 80.93
14948 | 80.93
14952 | 80.88333
14956 | 80.80667
14960 | 80.70333
14964 | 80.57333
14968 | 80.42
14972 | 80.24
14976 | 80.01333
14980 | 79.74667
14984 | 79.48
14988 | 79.22333
14992 | 79.00667
14996 | 78.83333
15000 | 78.68
15004 | 78.54333
15008 | 78.43667
15012 | 78.35333
15016 | 78.3
15020 | 78.28667
15024 | 78.30333
15028 | 78.34333
15032 | 78.39667
15036 | 78.44667
15040 | 78.49
15044 | 78.55
15048 | 78.62
15052 | 78.68
15056 | 78.74667
15060 | 78.79333
15064 | 78.82667
15068 | 78.85333
15072 | 78.88
15076 | 78.89333
15080 | 78.89667
15084 | 78.89667
15088 | 78.87667
15092 | 78.85
15096 | 78.81333
15100 | 78.77333
15104 | 78.72667
15108 | 78.67667
15112 | 78.62
15116 | 78.55333
15120 | 78.48667
15124 | 78.41667
15128 | 78.35333
15132 | 78.29333
15136 | 78.22667
15140 | 78.16333
15144 | 78.10667
15148 | 78.04667
15152 | 77.99667
15156 | 77.95333
15160 | 77.91667
15164 | 77.88333
15168 | 77.85
15172 | 77.82
15176 | 77.78667
15180 | 77.76667
15184 | 77.74
15188 | 77.72
15192 | 77.69333
15196 | 77.66333
15200 | 77.62667
15204 | 77.59333
15208 | 77.54333
15212 | 77.49667
15216 | 77.44667
15220 | 77.39333
15224 | 77.33333
15228 | 77.27
15232 | 77.2
15236 | 77.13
15240 | 77.05667
15244 | 76.99
15248 | 76.91667
15252 | 76.85
15256 | 76.78
15260 | 76.71333
15264 | 76.64
15268 | 76.58
15272 | 76.51333
15276 | 76.44667
15280 | 76.38333
15284 | 76.32333
15288 | 76.26333
15292 | 76.20667
15296 | 76.15
15300 | 76.09333
15304 | 76.04
15308 | 75.99333
15312 | 75.94667
15316 | 75.90333
15320 | 75.86333
15324 | 75.83
15328 | 75.80333
15332 | 75.77667
15336 | 75.75333
15340 | 75.74
15344 | 75.73333
15348 | 75.73
15352 | 75.73
15356 | 75.73333
15360 | 75.73333
15364 | 75.73333
15368 | 75.74333
15372 | 75.74667
15376 | 75.75333
15380 | 75.75667
15384 | 75.75667
15388 | 75.74667
15392 | 75.73667
15396 | 75.72
15400 | 75.70333
15404 | 75.68
15408 | 75.66
15412 | 75.63333
15416 | 75.60667
15420 | 75.57333
15424 | 75.54333
15428 | 75.51
15432 | 75.48333
15436 | 75.46
15440 | 75.44
15444 | 75.42333
15448 | 75.4
15452 | 75.38
15456 | 75.35667
15460 | 75.33333
15464 | 75.31
15468 | 75.28667
15472 | 75.26
15476 | 75.22333
15480 | 75.18
15484 | 75.12333
15488 | 75.05667
15492 | 74.99
15496 | 74.91
15500 | 74.82333
15504 | 74.73333
15508 | 74.63333
15512 | 74.52
15516 | 74.4
15520 | 74.28
15524 | 74.16333
15528 | 74.05333
15532 | 73.95333
15536 | 73.85
15540 | 73.75
15544 | 73.66333
15548 | 73.58333
15552 | 73.51667
15556 | 73.47333
15560 | 73.44333
15564 | 73.42667
15568 | 73.41667
15572 | 73.42
15576 | 73.42667
15580 | 73.44333
15584 | 73.47667
15588 | 73.52
15592 | 73.56333
15596 | 73.60667
15600 | 73.64333
15604 | 73.67667
15608 | 73.71
15612 | 73.74333
15616 | 73.77
15620 | 73.79
15624 | 73.79667
15628 | 73.79333
15632 | 73.77333
15636 | 73.75333
15640 | 73.72333
15644 | 73.68333
15648 | 73.63667
15652 | 73.58
15656 | 73.51333
15660 | 73.44333
15664 | 73.36333
15668 | 73.27667
15672 | 73.18667
15676 | 73.1
15680 | 73.00667
15684 | 72.90333
15688 | 72.8
15692 | 72.7
15696 | 72.59333
15700 | 72.49667
15704 | 72.39
15708 | 72.29333
15712 | 72.19
15716 | 72.09
15720 | 71.99667
15724 | 71.90333
15728 | 71.82
15732 | 71.74
15736 | 71.66333
15740 | 71.59
15744 | 71.52
15748 | 71.45333
15752 | 71.39333
15756 | 71.34333
15760 | 71.29667
15764 | 71.24667
15768 | 71.20333
15772 | 71.16
15776 | 71.11333
15780 | 71.07
15784 | 71.03
15788 | 70.98667
15792 | 70.94333
15796 | 70.9
15800 | 70.85
15804 | 70.79667
15808 | 70.74667
15812 | 70.68667
15816 | 70.63667
15820 | 70.58333
15824 | 70.53
15828 | 70.47667
15832 | 70.43
15836 | 70.38
15840 | 70.33
15844 | 70.29
15848 | 70.26
15852 | 70.23667
15856 | 70.21667
15860 | 70.2
15864 | 70.19333
15868 | 70.19
15872 | 70.19333
15876 | 70.20333
15880 | 70.21667
15884 | 70.23667
15888 | 70.26667
15892 | 70.29333
15896 | 70.32
15900 | 70.34333
15904 | 70.37
15908 | 70.4
15912 | 70.43
15916 | 70.45667
15920 | 70.48
15924 | 70.5
15928 | 70.51
15932 | 70.52333
15936 | 70.52667
15940 | 70.53
15944 | 70.52667
15948 | 70.52
15952 | 70.50667
15956 | 70.48667
15960 | 70.46667
15964 | 70.43667
15968 | 70.40667
15972 | 70.37
15976 | 70.33
15980 | 70.28667
15984 | 70.24
15988 | 70.18667
15992 | 70.13333
15996 | 70.07667
16000 | 70.01667
16004 | 69.95667
16008 | 69.89333
16012 | 69.82333
16016 | 69.75667
16020 | 69.68667
16024 | 69.62
16028 | 69.55667
16032 | 69.49
16036 | 69.42333
16040 | 69.35667
16044 | 69.29333
16048 | 69.22667
16052 | 69.16667
16056 | 69.11
16060 | 69.04667
16064 | 68.99
16068 | 68.93333
16072 | 68.88
16076 | 68.82333
16080 | 68.76333
16084 | 68.70667
16088 | 68.64667
16092 | 68.59
16096 | 68.53333
16100 | 68.47667
16104 | 68.42
16108 | 68.36333
16112 | 68.3
16116 | 68.24333
16120 | 68.18333
16124 | 68.13
16128 | 68.08
16132 | 68.03667
16136 | 67.99333
16140 | 67.95333
16144 | 67.91333
16148 | 67.88
16152 | 67.85667
16156 | 67.83667
16160 | 67.82
16164 | 67.81667
16168 | 67.81667
16172 | 67.82
16176 | 67.82
16180 | 67.82333
16184 | 67.82333
16188 | 67.82667
16192 | 67.83
16196 | 67.83333
16200 | 67.83667
16204 | 67.83
16208 | 67.81333
16212 | 67.78333
16216 | 67.75333
16220 | 67.71667
16224 | 67.67333
16228 | 67.62667
16232 | 67.56667
16236 | 67.51333
16240 | 67.44333
16244 | 67.36667
16248 | 67.28333
16252 | 67.20333
16256 | 67.12333
16260 | 67.05333
16264 | 66.97667
16268 | 66.9
16272 | 66.83
16276 | 66.75667
16280 | 66.69
16284 | 66.62333
16288 | 66.57
16292 | 66.51667
16296 | 66.47
16300 | 66.43
16304 | 66.38667
16308 | 66.35333
16312 | 66.32
16316 | 66.29
16320 | 66.25667
16324 | 66.23
16328 | 66.20667
16332 | 66.18333
16336 | 66.16333
16340 | 66.14667
16344 | 66.12
16348 | 66.10333
16352 | 66.08
16356 | 66.06333
16360 | 66.05
16364 | 66.03667
16368 | 66.03333
16372 | 66.03333
16376 | 66.03
16380 | 66.03
16384 | 66.04
16388 | 66.05333
16392 | 66.07333
16396 | 66.10333
16400 | 66.14
16404 | 66.18333
16408 | 66.23333
16412 | 66.28667
16416 | 66.34333
16420 | 66.41
16424 | 66.48
16428 | 66.55667
16432 | 66.64
16436 | 66.73333
16440 | 66.81667
16444 | 66.90667
16448 | 66.99333
16452 | 67.07667
16456 | 67.16333
16460 | 67.25333
16464 | 67.33667
16468 | 67.41667
16472 | 67.49
16476 | 67.55
16480 | 67.61
16484 | 67.66333
16488 | 67.70667
16492 | 67.74667
16496 | 67.77667
16500 | 67.79667
16504 | 67.81
16508 | 67.80667
16512 | 67.79667
16516 | 67.78
16520 | 67.75333
16524 | 67.72333
16528 | 67.67667
16532 | 67.63
16536 | 67.57
16540 | 67.5
16544 | 67.42
16548 | 67.34333
16552 | 67.25667
16556 | 67.17333
16560 | 67.08333
16564 | 66.98667
16568 | 66.88667
16572 | 66.78333
16576 | 66.68333
16580 | 66.58
16584 | 66.48
16588 | 66.38333
16592 | 66.28667
16596 | 66.19
16600 | 66.09333
16604 | 66.00333
16608 | 65.91
16612 | 65.82333
16616 | 65.73667
16620 | 65.65667
16624 | 65.57333
16628 | 65.49667
16632 | 65.42
16636 | 65.34333
16640 | 65.26333
16644 | 65.19
16648 | 65.11667
16652 | 65.04333
16656 | 64.96667
16660 | 64.89333
16664 | 64.82333
16668 | 64.74667
16672 | 64.67333
16676 | 64.6
16680 | 64.52333
16684 | 64.45
16688 | 64.37667
16692 | 64.30667
16696 | 64.23333
16700 | 64.16
16704 | 64.09333
16708 | 64.02333
16712 | 63.95
16716 | 63.88667
16720 | 63.81667
16724 | 63.75
16728 | 63.68667
16732 | 63.62
16736 | 63.55333
16740 | 63.49333
16744 | 63.43333
16748 | 63.37
16752 | 63.31
16756 | 63.25333
16760 | 63.19
16764 | 63.13333
16768 | 63.07333
16772 | 63.02333
16776 | 62.97
16780 | 62.93
16784 | 62.88333
16788 | 62.84333
16792 | 62.80667
16796 | 62.77667
16800 | 62.74667
16804 | 62.72667
16808 | 62.72
16812 | 62.72
16816 | 62.72333
16820 | 62.73667
16824 | 62.75333
16828 | 62.77667
16832 | 62.80667
16836 | 62.84
16840 | 62.88667
16844 | 62.94333
16848 | 63.00333
16852 | 63.06667
16856 | 63.13333
16860 | 63.19667
16864 | 63.25
16868 | 63.31667
16872 | 63.38
16876 | 63.44333
16880 | 63.50667
16884 | 63.56333
16888 | 63.61
16892 | 63.65
16896 | 63.68333
16900 | 63.70333
16904 | 63.72
16908 | 63.73
16912 | 63.73
16916 | 63.72667
16920 | 63.71333
16924 | 63.69333
16928 | 63.66
16932 | 63.62
16936 | 63.57333
16940 | 63.52667
16944 | 63.47667
16948 | 63.42667
16952 | 63.37667
16956 | 63.32667
16960 | 63.27333
16964 | 63.21667
16968 | 63.16667
16972 | 63.11
16976 | 63.06333
16980 | 63.01667
16984 | 62.97667
16988 | 62.93667
16992 | 62.9
16996 | 62.86333
17000 | 62.82667
17004 | 62.79
17008 | 62.74667
17012 | 62.70667
17016 | 62.66667
17020 | 62.63333
17024 | 62.59333
17028 | 62.54667
17032 | 62.5
17036 | 62.44667
17040 | 62.38333
17044 | 62.31333
17048 | 62.24667
17052 | 62.17
17056 | 62.09333
17060 | 62.01
17064 | 61.93
17068 | 61.85
17072 | 61.76
17076 | 61.66333
17080 | 61.56667
17084 | 61.47333
17088 | 61.38667
17092 | 61.30333
17096 | 61.23
17100 | 61.16
17104 | 61.09333
17108 | 61.03
17112 | 60.97667
17116 | 60.92333
17120 | 60.88667
17124 | 60.85667
17128 | 60.84333
17132 | 60.83667
17136 | 60.83667
17140 | 60.84667
17144 | 60.86333
17148 | 60.88
17152 | 60.90667
17156 | 60.93
17160 | 60.97
17164 | 61.01
17168 | 61.05667
17172 | 61.10333
17176 | 61.14667
17180 | 61.18667
17184 | 61.22
17188 | 61.25667
17192 | 61.28667
17196 | 61.31667
17200 | 61.34333
17204 | 61.36
17208 | 61.38
17212 | 61.38667
17216 | 61.38667
17220 | 61.38333
17224 | 61.37333
17228 | 61.35667
17232 | 61.33667
17236 | 61.30667
17240 | 61.28
17244 | 61.24
17248 | 61.2
17252 | 61.15
17256 | 61.1
17260 | 61.04667
17264 | 60.98333
17268 | 60.92
17272 | 60.85
17276 | 60.77333
17280 | 60.69667
17284 | 60.61
17288 | 60.52333
17292 | 60.43333
17296 | 60.34
17300 | 60.24
17304 | 60.13667
17308 | 60.02667
17312 | 59.91667
17316 | 59.8
17320 | 59.68
17324 | 59.56
17328 | 59.44333
17332 | 59.32667
17336 | 59.21
17340 | 59.08667
17344 | 58.97
17348 | 58.85
17352 | 58.73
17356 | 58.61333
17360 | 58.51
17364 | 58.40667
17368 | 58.31
17372 | 58.21333
17376 | 58.12333
17380 | 58.03667
17384 | 57.95667
17388 | 57.88
17392 | 57.81
17396 | 57.74333
17400 | 57.68333
17404 | 57.62667
17408 | 57.57667
17412 | 57.53
17416 | 57.48667
17420 | 57.44667
17424 | 57.41
17428 | 57.36667
17432 | 57.33667
17436 | 57.30333
17440 | 57.27667
17444 | 57.25333
17448 | 57.23333
17452 | 57.21667
17456 | 57.20667
17460 | 57.19667
17464 | 57.19
17468 | 57.19333
17472 | 57.19333
17476 | 57.20333
17480 | 57.22333
17484 | 57.25
17488 | 57.28333
17492 | 57.32333
17496 | 57.37
17500 | 57.42333
17504 | 57.47667
17508 | 57.53333
17512 | 57.59
17516 | 57.65333
17520 | 57.71667
17524 | 57.78667
17528 | 57.86
17532 | 57.93333
17536 | 58.00333
17540 | 58.06667
17544 | 58.12
17548 | 58.16667
17552 | 58.21
17556 | 58.25
17560 | 58.28667
17564 | 58.32333
17568 | 58.34667
17572 | 58.37333
17576 | 58.39333
17580 | 58.40667
17584 | 58.41
17588 | 58.41333
17592 | 58.41333
17596 | 58.41
17600 | 58.41667
17604 | 58.41667
17608 | 58.43333
17612 | 58.44667
17616 | 58.46
17620 | 58.47667
17624 | 58.49667
17628 | 58.52
17632 | 58.54
17636 | 58.56667
17640 | 58.59333
17644 | 58.63
17648 | 58.67333
17652 | 58.71
17656 | 58.75333
17660 | 58.78667
17664 | 58.81333
17668 | 58.83333
17672 | 58.84333
17676 | 58.85
17680 | 58.85
17684 | 58.84667
17688 | 58.83667
17692 | 58.81667
17696 | 58.79333
17700 | 58.75667
17704 | 58.71
17708 | 58.64667
17712 | 58.58
17716 | 58.50667
17720 | 58.43
17724 | 58.35333
17728 | 58.28333
17732 | 58.22333
17736 | 58.16
17740 | 58.09333
17744 | 58.03333
17748 | 57.97
17752 | 57.91667
17756 | 57.87
17760 | 57.84
17764 | 57.82667
17768 | 57.82667
17772 | 57.84
17776 | 57.86
17780 | 57.89
17784 | 57.92333
17788 | 57.96333
17792 | 58
17796 | 58.03667
17800 | 58.09
17804 | 58.15
17808 | 58.21
17812 | 58.27333
17816 | 58.32667
17820 | 58.36333
17824 | 58.38667
17828 | 58.38333
17832 | 58.37
17836 | 58.34667
17840 | 58.31
17844 | 58.26
17848 | 58.19667
17852 | 58.11333
17856 | 58.01
17860 | 57.88
17864 | 57.72667
17868 | 57.55333
17872 | 57.36
17876 | 57.15333
17880 | 56.94333
17884 | 56.73
17888 | 56.51
17892 | 56.29333
17896 | 56.06333
17900 | 55.82333
17904 | 55.57333
17908 | 55.33
17912 | 55.09
17916 | 54.86
17920 | 54.64667
17924 | 54.44667
17928 | 54.25333
17932 | 54.06667
17936 | 53.88667
17940 | 53.72333
17944 | 53.56667
17948 | 53.43
17952 | 53.31667
17956 | 53.22
17960 | 53.13333
17964 | 53.06667
17968 | 53.01333
17972 | 52.97667
17976 | 52.95333
17980 | 52.95333
17984 | 52.97
17988 | 53.00333
17992 | 53.05333
17996 | 53.13
18000 | 53.22667
18004 | 53.33
18008 | 53.44333
18012 | 53.57333
18016 | 53.71
18020 | 53.85333
18024 | 54.01667
18028 | 54.19667
18032 | 54.38667
18036 | 54.58667
18040 | 54.78667
18044 | 54.98
18048 | 55.16333
18052 | 55.33333
18056 | 55.5
18060 | 55.67333
18064 | 55.83667
18068 | 56
18072 | 56.14667
18076 | 56.27667
18080 | 56.38333
18084 | 56.46667
18088 | 56.52
18092 | 56.56333
18096 | 56.58333
18100 | 56.58667
18104 | 56.57667
18108 | 56.54333
18112 | 56.5
18116 | 56.43667
18120 | 56.35
18124 | 56.24333
18128 | 56.10667
18132 | 55.96
18136 | 55.80667
18140 | 55.64333
18144 | 55.48
18148 | 55.32
18152 | 55.16667
18156 | 54.99333
18160 | 54.82
18164 | 54.63667
18168 | 54.46
18172 | 54.29333
18176 | 54.13333
18180 | 53.99667
18184 | 53.87667
18188 | 53.76333
18192 | 53.66333
18196 | 53.57
18200 | 53.49333
18204 | 53.42667
18208 | 53.37333
18212 | 53.33333
18216 | 53.31
18220 | 53.30667
18224 | 53.32
18228 | 53.35333
18232 | 53.39
18236 | 53.44333
18240 | 53.5
18244 | 53.56333
18248 | 53.62667
18252 | 53.69333
18256 | 53.77667
18260 | 53.87
18264 | 53.96333
18268 | 54.06667
18272 | 54.16
18276 | 54.25
18280 | 54.32333
18284 | 54.39333
18288 | 54.45333
18292 | 54.51667
18296 | 54.57333
18300 | 54.62333
18304 | 54.66
18308 | 54.69
18312 | 54.70333
18316 | 54.7
18320 | 54.68
18324 | 54.64333
18328 | 54.6
18332 | 54.53667
18336 | 54.47
18340 | 54.39333
18344 | 54.31
18348 | 54.21667
18352 | 54.12
18356 | 54.00333
18360 | 53.87667
18364 | 53.74
18368 | 53.6
18372 | 53.46333
18376 | 53.32667
18380 | 53.2
18384 | 53.08667
18388 | 52.97
18392 | 52.85
18396 | 52.73667
18400 | 52.62667
18404 | 52.52333
18408 | 52.43667
18412 | 52.35667
18416 | 52.30333
18420 | 52.26
18424 | 52.23667
18428 | 52.22667
18432 | 52.22333
18436 | 52.23333
18440 | 52.25667
18444 | 52.28
18448 | 52.31333
18452 | 52.35667
18456 | 52.41333
18460 | 52.48
18464 | 52.56333
18468 | 52.65
18472 | 52.73667
18476 | 52.82
18480 | 52.89333
18484 | 52.95667
18488 | 53.01
18492 | 53.06333
18496 | 53.11333
18500 | 53.15667
18504 | 53.19333
18508 | 53.22333
18512 | 53.23667
18516 | 53.24333
18520 | 53.23333
18524 | 53.20667
18528 | 53.16
18532 | 53.10333
18536 | 53.04667
18540 | 52.97333
18544 | 52.89667
18548 | 52.81667
18552 | 52.74333
18556 | 52.66333
18560 | 52.57333
18564 | 52.47333
18568 | 52.37333
18572 | 52.27
18576 | 52.17333
18580 | 52.08
18584 | 52.00333
18588 | 51.94
18592 | 51.88333
18596 | 51.82667
18600 | 51.78333
18604 | 51.74333
18608 | 51.71667
18612 | 51.7
18616 | 51.69
18620 | 51.70333
18624 | 51.72333
18628 | 51.76333
18632 | 51.81667
18636 | 51.88333
18640 | 51.95667
18644 | 52.04333
18648 | 52.13667
18652 | 52.23
18656 | 52.33
18660 | 52.43667
18664 | 52.56
18668 | 52.69333
18672 | 52.83
18676 | 52.97333
18680 | 53.11
18684 | 53.24
18688 | 53.36333
18692 | 53.47333
18696 | 53.57333
18700 | 53.67667
18704 | 53.77
18708 | 53.86667
18712 | 53.94667
18716 | 54.01333
18720 | 54.07
18724 | 54.10333
18728 | 54.11667
18732 | 54.11333
18736 | 54.09
18740 | 54.05333
18744 | 54.00333
18748 | 53.94
18752 | 53.86667
18756 | 53.78
18760 | 53.69
18764 | 53.59
18768 | 53.47333
18772 | 53.34
18776 | 53.19333
18780 | 53.04333
18784 | 52.88667
18788 | 52.73
18792 | 52.58
18796 | 52.43667
18800 | 52.3
18804 | 52.16333
18808 | 52.02
18812 | 51.88
18816 | 51.74333
18820 | 51.61333
18824 | 51.48667
18828 | 51.37333
18832 | 51.27
18836 | 51.17667
18840 | 51.09
18844 | 51.01333
18848 | 50.94
18852 | 50.87667
18856 | 50.82
18860 | 50.76333
18864 | 50.71333
18868 | 50.67333
18872 | 50.63333
18876 | 50.6
18880 | 50.57333
18884 | 50.55
18888 | 50.53333
18892 | 50.52
18896 | 50.50333
18900 | 50.48667
18904 | 50.47333
18908 | 50.45333
18912 | 50.44333
18916 | 50.43
18920 | 50.42
18924 | 50.40667
18928 | 50.39333
18932 | 50.38333
18936 | 50.36333
18940 | 50.34
18944 | 50.31333
18948 | 50.29
18952 | 50.26333
18956 | 50.23667
18960 | 50.20667
18964 | 50.17
18968 | 50.13
18972 | 50.08333
18976 | 50.03
18980 | 49.97333
18984 | 49.91
18988 | 49.84333
18992 | 49.77
18996 | 49.69667
19000 | 49.61
19004 | 49.52333
19008 | 49.43333
19012 | 49.33667
19016 | 49.22667
19020 | 49.11333
19024 | 48.99
19028 | 48.86667
19032 | 48.73333
19036 | 48.60333
19040 | 48.47
19044 | 48.34
19048 | 48.21
19052 | 48.07333
19056 | 47.93333
19060 | 47.79333
19064 | 47.65
19068 | 47.50667
19072 | 47.37
19076 | 47.24
19080 | 47.11
19084 | 46.99667
19088 | 46.89
19092 | 46.78333
19096 | 46.68667
19100 | 46.59667
19104 | 46.50667
19108 | 46.42667
19112 | 46.35
19116 | 46.28333
19120 | 46.22667
19124 | 46.16667
19128 | 46.12667
19132 | 46.09
19136 | 46.05667
19140 | 46.03
19144 | 46.00667
19148 | 45.99
19152 | 45.97667
19156 | 45.96
19160 | 45.94667
19164 | 45.93333
19168 | 45.92667
19172 | 45.92333
19176 | 45.91667
19180 | 45.92
19184 | 45.92
19188 | 45.92
19192 | 45.92
19196 | 45.92333
19200 | 45.92667
19204 | 45.93333
19208 | 45.94
19212 | 45.95
19216 | 45.95667
19220 | 45.96667
19224 | 45.97333
19228 | 45.98667
19232 | 45.99333
19236 | 46.00667
19240 | 46.01667
19244 | 46.03667
19248 | 46.05333
19252 | 46.06667
19256 | 46.08
19260 | 46.08667
19264 | 46.08667
19268 | 46.08
19272 | 46.07
19276 | 46.06667
19280 | 46.05667
19284 | 46.04667
19288 | 46.02667
19292 | 45.99667
19296 | 45.95667
19300 | 45.9
19304 | 45.82
19308 | 45.73
19312 | 45.62667
19316 | 45.51
19320 | 45.38
19324 | 45.23667
19328 | 45.08333
19332 | 44.91
19336 | 44.72
19340 | 44.51667
19344 | 44.29
19348 | 44.04
19352 | 43.76667
19356 | 43.47333
19360 | 43.17
19364 | 42.85333
19368 | 42.53
19372 | 42.20333
19376 | 41.88
19380 | 41.56667
19384 | 41.24667
19388 | 40.91333
19392 | 40.57
19396 | 40.22333
19400 | 39.88667
19404 | 39.54667
19408 | 39.22
19412 | 38.91667
19416 | 38.63333
19420 | 38.37333
19424 | 38.12667
19428 | 37.89667
19432 | 37.67667
19436 | 37.47333
19440 | 37.27667
19444 | 37.10333
19448 | 36.93333
19452 | 36.78
19456 | 36.63667
19460 | 36.51333
19464 | 36.41
19468 | 36.32667
19472 | 36.25333
19476 | 36.19
19480 | 36.12667
19484 | 36.07
19488 | 36
19492 | 35.93
19496 | 35.85
19500 | 35.77
19504 | 35.68667
19508 | 35.60667
19512 | 35.52667
19516 | 35.44333
19520 | 35.36
19524 | 35.26667
19528 | 35.17
19532 | 35.06667
19536 | 34.95667
19540 | 34.83333
19544 | 34.7
19548 | 34.56333
19552 | 34.42667
19556 | 34.29333
19560 | 34.16333
19564 | 34.04333
19568 | 33.94333
19572 | 33.84333
19576 | 33.75667
19580 | 33.66667
19584 | 33.59
19588 | 33.51333
19592 | 33.45333
19596 | 33.39667
19600 | 33.35667
19604 | 33.32667
19608 | 33.32
19612 | 33.32667
19616 | 33.35
19620 | 33.38333
19624 | 33.43333
19628 | 33.49
19632 | 33.56333
19636 | 33.64
19640 | 33.72667
19644 | 33.81667
19648 | 33.91
19652 | 34.02667
19656 | 34.15333
19660 | 34.29667
19664 | 34.44333
19668 | 34.59333
19672 | 34.74333
19676 | 34.88667
19680 | 35.01667
19684 | 35.13667
19688 | 35.24333
19692 | 35.36333
19696 | 35.48
19700 | 35.6
19704 | 35.70667
19708 | 35.80667
19712 | 35.88
19716 | 35.93
19720 | 35.94667
19724 | 35.92333
19728 | 35.87333
19732 | 35.79333
19736 | 35.69
19740 | 35.55667
19744 | 35.40667
19748 | 35.23333
19752 | 35.04333
19756 | 34.82667
19760 | 34.59667
19764 | 34.34333
19768 | 34.06
19772 | 33.73667
19776 | 33.38333
19780 | 33.01
19784 | 32.63
19788 | 32.24667
19792 | 31.86667
19796 | 31.50667
19800 | 31.17333
19804 | 30.86667
19808 | 30.56
19812 | 30.26
19816 | 29.96333
19820 | 29.68
19824 | 29.40667
19828 | 29.15333
19832 | 28.92333
19836 | 28.72333
19840 | 28.54667
19844 | 28.41
19848 | 28.3
19852 | 28.22
19856 | 28.16
19860 | 28.12333
19864 | 28.10667
19868 | 28.10667
19872 | 28.12333
19876 | 28.14667
19880 | 28.18333
19884 | 28.23333
19888 | 28.30667
19892 | 28.40333
19896 | 28.51667
19900 | 28.64
19904 | 28.77667
19908 | 28.91
19912 | 29.04667
19916 | 29.17667
19920 | 29.29333
19924 | 29.40667
19928 | 29.52333
19932 | 29.65
19936 | 29.77
19940 | 29.89
19944 | 30.00667
19948 | 30.11667
19952 | 30.22
19956 | 30.31
19960 | 30.39333
19964 | 30.46
19968 | 30.51333
19972 | 30.55667
19976 | 30.59
19980 | 30.62
19984 | 30.64333
19988 | 30.67
19992 | 30.69333
19996 | 30.72
20000 | 30.75667

## absorbedores_espectro
wvl [nm] | ASTM G173 direct
2500 | 3.935838e-05
2495 | 1.603201e-05
2490 | 1.956334e-05
2485 | 3.125031e-05
2480 | 4.476898e-05
2475 | 9.160191e-05
2470 | 9.309615e-05
2465 | 0.000134364
2460 | 0.0001855599
2455 | 0.0001382031
2450 | 7.568015e-05
2445 | 0.0001156049
2440 | 0.0002402312
2435 | 8.263088e-05
2430 | 0.0002502991
2425 | 0.0001835732
2420 | 0.00014751
2415 | 0.0001514274
2410 | 0.0001875019
2405 | 0.0001862818
2400 | 0.0002447083
2395 | 0.0002249698
2390 | 0.0002056566
2385 | 0.0001708302
2380 | 0.0002357652
2375 | 0.0002445852
2370 | 0.0001707686
2365 | 0.0002737144
2360 | 0.0002782755
2355 | 0.0002629637
2350 | 0.0002300961
2345 | 0.0002846834
2340 | 0.0002538864
2335 | 0.0003210208
2330 | 0.0003146913
2325 | 0.0003113055
2320 | 0.0002881531
2315 | 0.0003219498
2310 | 0.0003536311
2305 | 0.0003276358
2300 | 0.0003256714
2295 | 0.0003391588
2290 | 0.0003499654
2285 | 0.0003491539
2280 | 0.0003668498
2275 | 0.0003543026
2270 | 0.000358942
2265 | 0.0003769457
2260 | 0.0003701628
2255 | 0.0003742034
2250 | 0.0003975348
2245 | 0.0003912501
2240 | 0.0004037244
2235 | 0.0004101603
2230 | 0.0004182023
2225 | 0.0004163723
2220 | 0.0004288579
2215 | 0.0004207879
2210 | 0.0004374931
2205 | 0.0004082407
2200 | 0.0003927275
2195 | 0.0004355848
2190 | 0.0004359877
2185 | 0.0004111005
2180 | 0.0004510532
2175 | 0.000443554
2170 | 0.000452055
2165 | 0.0004207095
2160 | 0.0004640089
2155 | 0.0004676689
2150 | 0.0004665664
2145 | 0.0004932221
2140 | 0.0005002624
2135 | 0.0004962833
2130 | 0.0004948451
2125 | 0.0004885827
2120 | 0.0004828632
2115 | 0.0005053999
2110 | 0.0004942742
2105 | 0.0005135874
2100 | 0.000474961
2095 | 0.0004948395
2090 | 0.0004912466
2085 | 0.0004692415
2080 | 0.0004786491
2075 | 0.0004270335
2070 | 0.0003621712
2065 | 0.0003411679
2060 | 0.000381434
2055 | 0.0003027094
2050 | 0.0003743545
2045 | 0.0005016391
2040 | 0.0004944085
2035 | 0.0005305837
2030 | 0.0004670757
2025 | 0.0004073005
2020 | 0.0002475792
2015 | 0.0001466705
2010 | 0.000218657
2005 | 8.253014e-05
2000 | 0.0002098147
1995 | 0.0004465201
1990 | 0.0004707917
1985 | 0.0004568063
1980 | 0.0004154433
1975 | 0.0003734479
1970 | 0.0002689351
1965 | 0.0001573372
1960 | 0.0001207088
1955 | 5.532603e-05
1950 | 9.22399e-05
1945 | 5.992068e-05
1940 | 1.810828e-05
1935 | 1.982693e-05
1930 | 3.048584e-06
1925 | 5.166934e-06
1920 | 2.487657e-06
1915 | 1.10098e-07
1910 | 1.271838e-07
1905 | 3.12268e-09
1900 | 4.752241e-09
1895 | 7.131495e-07
1890 | 1.228746e-06
1885 | 2.413672e-07
1880 | 4.260149e-07
1875 | 2.478982e-12
1870 | 1.463347e-12
1865 | 9.314652e-08
1860 | 6.111271e-08
1855 | 1.55552e-09
1850 | 1.642432e-08
1845 | 3.430483e-08
1840 | 3.432665e-10
1835 | 3.513645e-08
1830 | 2.848345e-08
1825 | 6.974796e-06
1820 | 5.404893e-06
1815 | 1.796053e-05
1810 | 5.303263e-05
1805 | 8.106388e-05
1800 | 0.0001741153
1795 | 0.0002566734
1790 | 0.0004859412
1785 | 0.000420855
1780 | 0.0005492477
1775 | 0.0006275246
1770 | 0.0007740384
1765 | 0.0007256855
1760 | 0.0008734864
1755 | 0.0008355988
1750 | 0.0009044905
1745 | 0.0008453365
1740 | 0.0009180898
1735 | 0.000881881
1730 | 0.0009502131
1725 | 0.0009719271
1720 | 0.00102028
1715 | 0.001034775
1710 | 0.001025037
1705 | 0.001078707
1700 | 0.001089284
1695 | 0.001143177
1690 | 0.001118777
1685 | 0.001161981
1680 | 0.001120232
1675 | 0.00116366
1670 | 0.001207312
1665 | 0.001153251
1660 | 0.001215594
1655 | 0.001209886
1650 | 0.001225724
1645 | 0.001187333
1640 | 0.001170376
1635 | 0.001271055
1630 | 0.001286277
1625 | 0.001293273
1620 | 0.001275028
1615 | 0.001310677
1610 | 0.001183415
1605 | 0.001287732
1600 | 0.001294616
1595 | 0.001403746
1590 | 0.001314371
1585 | 0.001406656
1580 | 0.001330377
1575 | 0.001303626
1570 | 0.001314987
1565 | 0.001453665
1560 | 0.001445047
1555 | 0.001455344
1550 | 0.001467712
1545 | 0.001506663
1540 | 0.001440346
1535 | 0.001450811
1530 | 0.001387292
1525 | 0.001406935
1520 | 0.001437604
1515 | 0.001444096
1510 | 0.001470119
1505 | 0.001000917
1500 | 0.001362108
1495 | 0.0009930815
1490 | 0.0009509966
1485 | 0.0006809702
1480 | 0.0003305403
1475 | 0.001004778
1470 | 0.0002708491
1465 | 0.0005087745
1460 | 0.0004654024
1455 | 0.0003604587
1450 | 0.0001494183
1445 | 0.0002710561
1440 | 0.0002157245
1435 | 0.0001166682
1430 | 0.0003352916
1425 | 0.0001407047
1420 | 4.501578e-05
1415 | 9.991816e-07
1410 | 2.536961e-06
1405 | 1.980847e-09
1400 | 1.763594e-11
1395 | 3.645328e-09
1390 | 2.677095e-06
1385 | 1.133551e-08
1380 | 4.423508e-07
1375 | 1.752178e-06
1370 | 1.581879e-09
1365 | 4.915488e-14
1360 | 1.158791e-08
1355 | 1.950178e-08
1350 | 8.667708e-05
1345 | 0.0005887975
1340 | 0.0009075126
1335 | 0.001244864
1330 | 0.001234119
1325 | 0.001731695
1320 | 0.001391489
1315 | 0.001536044
1310 | 0.001617808
1305 | 0.002058525
1300 | 0.001894662
1295 | 0.00217146
1290 | 0.00221181
1285 | 0.002270852
1280 | 0.002260219
1275 | 0.00220806
1270 | 0.002075538
1265 | 0.002119413
1260 | 0.002307676
1255 | 0.002411378
1250 | 0.002444732
1245 | 0.002441263
1240 | 0.002463033
1235 | 0.002485306
1230 | 0.002458388
1225 | 0.002470308
1220 | 0.002446971
1215 | 0.002286186
1210 | 0.002421395
1205 | 0.002334483
1200 | 0.002394644
1195 | 0.002388041
1190 | 0.002469356
1185 | 0.002177448
1180 | 0.002353399
1175 | 0.0024144
1170 | 0.002447363
1165 | 0.002075146
1160 | 0.001531791
1155 | 0.001673492
1150 | 0.0006518689
1145 | 0.0007821532
1140 | 0.001368152
1135 | 8.293308e-05
1130 | 0.0003781377
1125 | 0.0007719677
1120 | 0.0007589841
1115 | 0.001333791
1110 | 0.002546139
1105 | 0.002689911
1100 | 0.002580669
1095 | 0.002762552
1090 | 0.002946841
1085 | 0.003143107
1080 | 0.00316303
1075 | 0.003137007
1070 | 0.003199911
1065 | 0.003327677
1060 | 0.003361927
1055 | 0.003427349
1050 | 0.003458688
1045 | 0.003509616
1040 | 0.003546216
1035 | 0.003601173
1030 | 0.00364281
1025 | 0.003678347
1020 | 0.003684615
1015 | 0.003731457
1010 | 0.003788484
1005 | 0.003589532
1000 | 0.003870416
995 | 0.003955145
990 | 0.003852731
985 | 0.003622775
980 | 0.003186647
975 | 0.003108018
970 | 0.003340436
965 | 0.002656556
960 | 0.002220932
955 | 0.001802265
950 | 0.0007803623
945 | 0.001943574
940 | 0.002485418
935 | 0.001325788
930 | 0.00227656
925 | 0.003728379
920 | 0.003898286
915 | 0.003556514
910 | 0.003276861
905 | 0.004272125
900 | 0.003885526
895 | 0.004250803
890 | 0.004817271
885 | 0.004919965
880 | 0.004893158
875 | 0.004824322
870 | 0.005033012
865 | 0.005008052
860 | 0.005135482
855 | 0.004742727
850 | 0.004639417
845 | 0.005273266
840 | 0.005267557
835 | 0.005200009
830 | 0.004753024
825 | 0.005022883
820 | 0.004471469
815 | 0.004640928
810 | 0.00545582
805 | 0.00544362
800 | 0.005532547
795 | 0.005633338
790 | 0.005621586
785 | 0.005959609
780 | 0.005980875
775 | 0.006044674
770 | 0.00595793
765 | 0.003546832
760 | 0.001383207
755 | 0.006335687
750 | 0.006308824
745 | 0.006382137
740 | 0.006222639
735 | 0.006212566
730 | 0.005760936
725 | 0.005302087
720 | 0.005033404
715 | 0.006395568
710 | 0.006689939
705 | 0.006709526
700 | 0.006511973
695 | 0.006457129
690 | 0.006013894
685 | 0.006969759
680 | 0.007079449
675 | 0.007073293
670 | 0.007193056
665 | 0.007203129
660 | 0.007089522
655 | 0.006838803
650 | 0.006883015
645 | 0.007370462
640 | 0.007254056
635 | 0.007311699
630 | 0.007045311
625 | 0.007088963
620 | 0.007442655
615 | 0.007417471
610 | 0.007407957
605 | 0.007509252
600 | 0.007430903
595 | 0.007202569
590 | 0.006892529
585 | 0.007687778
580 | 0.007529959
575 | 0.007401242
570 | 0.007409636
565 | 0.007585923
560 | 0.00734136
555 | 0.007769485
550 | 0.00763797
545 | 0.007643006
540 | 0.007329048
535 | 0.00766763
530 | 0.007609988
525 | 0.007756054
520 | 0.007470637
515 | 0.007490784
510 | 0.007553464
505 | 0.007609988
500 | 0.007494142
495 | 0.007968157
490 | 0.007817054
485 | 0.007531078
480 | 0.007737026
475 | 0.007697851
470 | 0.007134853
465 | 0.007222157
460 | 0.007158358
455 | 0.007082247
450 | 0.007208726
445 | 0.006711205
440 | 0.006152125
435 | 0.005635577
430 | 0.003924981
425 | 0.005557899
420 | 0.004950969
415 | 0.005348426
410 | 0.004528049
405 | 0.004916383
400 | 0.004700362
395 | 0.003363214
390 | 0.003271489
385 | 0.002721978
380 | 0.002784266
375 | 0.002299394
370 | 0.002891437
365 | 0.002339856
360 | 0.002196028
355 | 0.002190432
350 | 0.001841944
345 | 0.001558822
340 | 0.001659837
335 | 0.001481759
330 | 0.00146581
325 | 0.0008676662
320 | 0.0006311063
315 | 0.0004123765
310 | 0.0001557255
305 | 4.999602e-05
300 | 2.553694e-06
295 | 1.804616e-08
290 | 2.879573e-12
285 | 5.03665e-19
280 | 1.419304e-28
275
270
265
260
255
250

## reflectores
wvl [nm] | MASTER OMT | FBW5 | FBW6 | FBW7
2500 | 82.88067 | 82.934 | 82.81723 | 82.82995
2495 | 83.41016 | 83.48757 | 83.45919 | 83.38221
2490 | 82.35576 | 82.31708 | 82.28009 | 82.15544
2485 | 83.53023 | 83.55893 | 83.55554 | 83.40745
2480 | 83.2947 | 83.32175 | 83.28119 | 83.11509
2475 | 84.0191 | 84.11835 | 84.06401 | 83.87448
2470 | 84.26646 | 84.30284 | 84.26622 | 84.153
2465 | 84.25279 | 84.26579 | 84.26328 | 84.13081
2460 | 84.42333 | 84.43779 | 84.39809 | 84.29031
2455 | 84.71082 | 84.7215 | 84.68517 | 84.56189
2450 | 85.01316 | 85.06153 | 85.02897 | 84.92612
2445 | 85.3367 | 85.3763 | 85.34595 | 85.21979
2440 | 85.53911 | 85.59022 | 85.5421 | 85.42398
2435 | 85.76463 | 85.80774 | 85.7632 | 85.63983
2430 | 86.0677 | 86.11418 | 86.06502 | 85.95248
2425 | 86.26335 | 86.31679 | 86.26933 | 86.15153
2420 | 86.48359 | 86.52334 | 86.48251 | 86.35814
2415 | 86.71825 | 86.76594 | 86.7131 | 86.59364
2410 | 86.98858 | 87.03043 | 86.9717 | 86.85458
2405 | 87.13357 | 87.19007 | 87.13606 | 87.01102
2400 | 87.27087 | 87.32707 | 87.28025 | 87.15091
2395 | 87.37107 | 87.4105 | 87.35761 | 87.22979
2390 | 87.51426 | 87.55327 | 87.49691 | 87.37656
2385 | 87.62975 | 87.6827 | 87.63126 | 87.50794
2380 | 87.73993 | 87.79216 | 87.7349 | 87.61114
2375 | 87.83052 | 87.88481 | 87.83082 | 87.70196
2370 | 87.78476 | 87.83847 | 87.78246 | 87.66368
2365 | 87.92205 | 87.97461 | 87.91813 | 87.80018
2360 | 87.9521 | 88.01029 | 87.95618 | 87.83571
2355 | 88.01844 | 88.07881 | 88.02336 | 87.8976
2350 | 88.05644 | 88.11308 | 88.05814 | 87.93267
2345 | 88.04315 | 88.10265 | 88.04162 | 87.91924
2340 | 88.10457 | 88.16326 | 88.10283 | 87.98422
2335 | 88.05724 | 88.11177 | 88.0531 | 87.93305
2330 | 88.0535 | 88.11165 | 88.0547 | 87.93165
2325 | 88.06212 | 88.11939 | 88.06172 | 87.93858
2320 | 88.02069 | 88.07719 | 88.01775 | 87.89479
2315 | 88.01211 | 88.07066 | 88.01278 | 87.8939
2310 | 87.91391 | 87.96838 | 87.91575 | 87.79506
2305 | 87.88939 | 87.94157 | 87.88972 | 87.76791
2300 | 87.78342 | 87.83656 | 87.78659 | 87.66514
2295 | 87.7505 | 87.80223 | 87.75594 | 87.6354
2290 | 87.65362 | 87.70118 | 87.65949 | 87.53229
2285 | 87.56155 | 87.61003 | 87.56785 | 87.44379
2280 | 87.45947 | 87.50663 | 87.46727 | 87.34141
2275 | 87.31853 | 87.366 | 87.3178 | 87.20261
2270 | 87.24126 | 87.28461 | 87.23757 | 87.12034
2265 | 87.13464 | 87.18224 | 87.13204 | 87.01624
2260 | 87.00499 | 87.05235 | 87.00499 | 86.88516
2255 | 86.88569 | 86.93768 | 86.89328 | 86.77185
2250 | 86.73902 | 86.78763 | 86.74285 | 86.62259
2245 | 86.61597 | 86.66578 | 86.61953 | 86.49764
2240 | 86.53042 | 86.58125 | 86.53232 | 86.40979
2235 | 86.4348 | 86.48156 | 86.43376 | 86.31569
2230 | 86.37698 | 86.41475 | 86.37108 | 86.25355
2225 | 86.35376 | 86.39047 | 86.34889 | 86.23193
2220 | 86.43004 | 86.4697 | 86.4302 | 86.31037
2215 | 86.53795 | 86.57615 | 86.53708 | 86.41224
2210 | 86.75302 | 86.79274 | 86.75132 | 86.62788
2205 | 87.04237 | 87.08157 | 87.0432 | 86.92178
2200 | 87.4152 | 87.45862 | 87.42027 | 87.29865
2195 | 87.89074 | 87.9398 | 87.89942 | 87.77814
2190 | 88.41954 | 88.46883 | 88.43036 | 88.308
2185 | 88.97981 | 89.03456 | 88.99513 | 88.87329
2180 | 89.49911 | 89.55239 | 89.51118 | 89.38753
2175 | 89.99792 | 90.05302 | 90.00976 | 89.88557
2170 | 90.40388 | 90.46884 | 90.42299 | 90.30047
2165 | 90.75019 | 90.81709 | 90.76707 | 90.64611
2160 | 91.04896 | 91.11482 | 91.06141 | 90.943
2155 | 91.27584 | 91.34252 | 91.28853 | 91.16998
2150 | 91.50362 | 91.57522 | 91.51818 | 91.40023
2145 | 91.66166 | 91.73607 | 91.67969 | 91.56623
2140 | 91.82227 | 91.89797 | 91.84154 | 91.73022
2135 | 91.96539 | 92.04194 | 91.98681 | 91.87175
2130 | 92.10571 | 92.17794 | 92.12306 | 92.00872
2125 | 92.2227 | 92.29569 | 92.23911 | 92.12465
2120 | 92.35064 | 92.42636 | 92.36996 | 92.25146
2115 | 92.45198 | 92.52781 | 92.47239 | 92.35316
2110 | 92.53504 | 92.61508 | 92.55875 | 92.44201
2105 | 92.61601 | 92.69689 | 92.63948 | 92.52312
2100 | 92.67938 | 92.75371 | 92.69896 | 92.58004
2095 | 92.72554 | 92.79455 | 92.74144 | 92.62189
2090 | 92.79182 | 92.86599 | 92.81205 | 92.69198
2085 | 92.83563 | 92.91154 | 92.85879 | 92.73656
2080 | 92.89597 | 92.97146 | 92.91805 | 92.79401
2075 | 92.94199 | 93.0136 | 92.95552 | 92.83368
2070 | 92.9827 | 93.05809 | 92.99922 | 92.87797
2065 | 93.02489 | 93.1029 | 93.04157 | 92.92391
2060 | 93.04814 | 93.12985 | 93.07207 | 92.95121
2055 | 93.09698 | 93.18236 | 93.12554 | 92.99958
2050 | 93.11803 | 93.19786 | 93.13999 | 93.01214
2045 | 93.16845 | 93.24579 | 93.19218 | 93.06386
2040 | 93.19436 | 93.27507 | 93.22114 | 93.09375
2035 | 93.20788 | 93.28808 | 93.23002 | 93.10645
2030 | 93.25873 | 93.34228 | 93.28368 | 93.16099
2025 | 93.27901 | 93.36156 | 93.30218 | 93.17514
2020 | 93.33552 | 93.41628 | 93.35743 | 93.23325
2015 | 93.35985 | 93.44411 | 93.38445 | 93.26147
2010 | 93.40332 | 93.48681 | 93.42685 | 93.29966
2005 | 93.43698 | 93.52212 | 93.46201 | 93.33636
2000 | 93.47451 | 93.56592 | 93.50295 | 93.37868
1995 | 93.51123 | 93.59778 | 93.53654 | 93.40925
1990 | 93.5436 | 93.62388 | 93.56575 | 93.43658
1985 | 93.58295 | 93.66528 | 93.60258 | 93.47707
1980 | 93.62359 | 93.70708 | 93.64651 | 93.52282
1975 | 93.66092 | 93.75149 | 93.69095 | 93.56605
1970 | 93.70568 | 93.79371 | 93.72812 | 93.59605
1965 | 93.73973 | 93.8383 | 93.77313 | 93.64706
1960 | 93.79612 | 93.8946 | 93.8261 | 93.69808
1955 | 93.83878 | 93.93236 | 93.8659 | 93.7408
1950 | 93.8733 | 93.96341 | 93.89089 | 93.77875
1945 | 93.91724 | 94.0115 | 93.94326 | 93.8203
1940 | 93.95861 | 94.05917 | 93.98712 | 93.87568
1935 | 94.01718 | 94.1099 | 94.03671 | 93.92293
1930 | 94.0732 | 94.1709 | 94.10169 | 93.98609
1925 | 94.14343 | 94.24651 | 94.17638 | 94.05262
1920 | 94.19233 | 94.29911 | 94.22462 | 94.10088
1915 | 94.24972 | 94.33691 | 94.27256 | 94.15233
1910 | 94.31255 | 94.39744 | 94.33873 | 94.21463
1905 | 94.3426 | 94.43654 | 94.37438 | 94.24876
1900 | 94.4069 | 94.50184 | 94.43817 | 94.31482
1895 | 94.46207 | 94.54999 | 94.48789 | 94.36795
1890 | 94.48783 | 94.588 | 94.52391 | 94.39644
1885 | 94.50719 | 94.59702 | 94.52907 | 94.40296
1880 | 94.52402 | 94.61461 | 94.54935 | 94.42472
1875 | 94.56016 | 94.657 | 94.5858 | 94.45989
1870 | 94.59634 | 94.68896 | 94.6165 | 94.49707
1865 | 94.67158 | 94.73352 | 94.65963 | 94.54225
1860 | 94.70666 | 94.77807 | 94.70275 | 94.58742
1855 | 94.71649 | 94.82263 | 94.74588 | 94.6326
1850 | 94.74269 | 94.83875 | 94.76805 | 94.65056
1845 | 94.76908 | 94.85724 | 94.78586 | 94.66077
1840 | 94.80477 | 94.90815 | 94.82451 | 94.70381
1835 | 94.86184 | 94.9646 | 94.89176 | 94.76171
1830 | 94.8989 | 94.99761 | 94.92769 | 94.80352
1825 | 94.93961 | 95.0369 | 94.96011 | 94.83227
1820 | 94.95606 | 95.05882 | 94.98049 | 94.85763
1815 | 94.99855 | 95.11551 | 95.04173 | 94.91316
1810 | 95.0341 | 95.13388 | 95.05928 | 94.92909
1805 | 95.07124 | 95.1649 | 95.09832 | 94.96794
1800 | 95.11023 | 95.20477 | 95.13874 | 95.00415
1795 | 95.14144 | 95.24676 | 95.16901 | 95.04343
1790 | 95.18373 | 95.28657 | 95.21467 | 95.08913
1785 | 95.21487 | 95.32447 | 95.24888 | 95.12671
1780 | 95.26043 | 95.36641 | 95.28881 | 95.16637
1775 | 95.3011 | 95.40712 | 95.33171 | 95.20246
1770 | 95.3531 | 95.45959 | 95.38189 | 95.25879
1765 | 95.39316 | 95.50437 | 95.4258 | 95.30581
1760 | 95.43808 | 95.54082 | 95.46702 | 95.34046
1755 | 95.48569 | 95.59076 | 95.51095 | 95.38462
1750 | 95.52416 | 95.62822 | 95.55313 | 95.43323
1745 | 95.56783 | 95.67863 | 95.59973 | 95.47768
1740 | 95.60766 | 95.72393 | 95.64511 | 95.52085
1735 | 95.65164 | 95.76766 | 95.69438 | 95.5628
1730 | 95.69479 | 95.80299 | 95.72968 | 95.60205
1725 | 95.73224 | 95.83699 | 95.75904 | 95.63434
1720 | 95.76617 | 95.87017 | 95.79737 | 95.67163
1715 | 95.80123 | 95.90127 | 95.83239 | 95.70379
1710 | 95.83995 | 95.94077 | 95.87021 | 95.74488
1705 | 95.87084 | 95.9724 | 95.90057 | 95.77473
1700 | 95.90387 | 96.01871 | 95.94531 | 95.81055
1695 | 95.93369 | 96.05144 | 95.97437 | 95.84132
1690 | 95.96757 | 96.08693 | 96.01081 | 95.88263
1685 | 95.9978 | 96.12476 | 96.04558 | 95.91955
1680 | 96.02733 | 96.14186 | 96.07174 | 95.93848
1675 | 96.04995 | 96.15999 | 96.08748 | 95.95482
1670 | 96.06842 | 96.17693 | 96.10138 | 95.96786
1665 | 96.09461 | 96.20425 | 96.13057 | 95.99674
1660 | 96.11595 | 96.2205 | 96.14194 | 96.00955
1655 | 96.13975 | 96.24629 | 96.17105 | 96.04065
1650 | 96.15851 | 96.27161 | 96.19713 | 96.06569
1645 | 96.18327 | 96.29606 | 96.21487 | 96.08736
1640 | 96.20118 | 96.30568 | 96.22885 | 96.09747
1635 | 96.21816 | 96.32573 | 96.25119 | 96.12368
1630 | 96.23476 | 96.3481 | 96.27066 | 96.15
1625 | 96.24877 | 96.36165 | 96.28633 | 96.16451
1620 | 96.25905 | 96.36597 | 96.29272 | 96.16266
1615 | 96.26942 | 96.37928 | 96.30672 | 96.17113
1610 | 96.27228 | 96.38363 | 96.30734 | 96.17459
1605 | 96.28543 | 96.3876 | 96.31401 | 96.17821
1600 | 96.31813 | 96.42447 | 96.34821 | 96.21498
1595 | 96.33063 | 96.43118 | 96.35609 | 96.22711
1590 | 96.33838 | 96.44256 | 96.36657 | 96.2343
1585 | 96.36382 | 96.47717 | 96.3985 | 96.26594
1580 | 96.36714 | 96.47505 | 96.40088 | 96.26677
1575 | 96.38138 | 96.49187 | 96.41682 | 96.28179
1570 | 96.40368 | 96.51909 | 96.4388 | 96.30613
1565 | 96.41568 | 96.52471 | 96.44521 | 96.31589
1560 | 96.4364 | 96.54748 | 96.4699 | 96.34611
1555 | 96.43559 | 96.54824 | 96.46873 | 96.34247
1550 | 96.4553 | 96.56731 | 96.48921 | 96.35856
1545 | 96.45851 | 96.57539 | 96.49765 | 96.3626
1540 | 96.46162 | 96.5732 | 96.49952 | 96.36178
1535 | 96.45699 | 96.56315 | 96.4888 | 96.35902
1530 | 96.45697 | 96.56638 | 96.48612 | 96.35946
1525 | 96.44895 | 96.56012 | 96.48209 | 96.35642
1520 | 96.44504 | 96.55196 | 96.47516 | 96.34921
1515 | 96.44548 | 96.55573 | 96.48465 | 96.3538
1510 | 96.44403 | 96.56423 | 96.49079 | 96.35675
1505 | 96.43143 | 96.54454 | 96.4713 | 96.33486
1500 | 96.42593 | 96.53769 | 96.46231 | 96.32924
1495 | 96.39922 | 96.5142 | 96.43593 | 96.30617
1490 | 96.36518 | 96.47593 | 96.39875 | 96.27153
1485 | 96.36082 | 96.47928 | 96.39925 | 96.27387
1480 | 96.32911 | 96.44823 | 96.36595 | 96.23812
1475 | 96.29716 | 96.41792 | 96.33724 | 96.20837
1470 | 96.26252 | 96.38351 | 96.29987 | 96.17133
1465 | 96.23356 | 96.35556 | 96.27169 | 96.14181
1460 | 96.18479 | 96.30297 | 96.22414 | 96.09482
1455 | 96.1364 | 96.24635 | 96.16873 | 96.04188
1450 | 96.0981 | 96.21207 | 96.1304 | 96.00565
1445 | 96.02445 | 96.14032 | 96.05695 | 95.928
1440 | 95.96017 | 96.07417 | 95.99704 | 95.86502
1435 | 95.89523 | 96.01223 | 95.93486 | 95.7996
1430 | 95.83134 | 95.95654 | 95.87962 | 95.74388
1425 | 95.76412 | 95.8923 | 95.80931 | 95.67561
1420 | 95.70494 | 95.83099 | 95.74494 | 95.6135
1415 | 95.66411 | 95.79363 | 95.71003 | 95.57271
1410 | 95.6744 | 95.80121 | 95.72294 | 95.58605
1405 | 95.69875 | 95.82145 | 95.73458 | 95.60805
1400 | 95.78579 | 95.897 | 95.82028 | 95.69676
1395 | 95.88768 | 96.00029 | 95.92958 | 95.8015
1390 | 95.99162 | 96.11372 | 96.04317 | 95.91118
1385 | 96.09548 | 96.21956 | 96.14715 | 96.01735
1380 | 96.17316 | 96.28951 | 96.21568 | 96.0884
1375 | 96.21482 | 96.32962 | 96.25491 | 96.12556
1370 | 96.23129 | 96.36092 | 96.28694 | 96.15143
1365 | 96.21661 | 96.35613 | 96.26779 | 96.13358
1360 | 96.22808 | 96.36475 | 96.28107 | 96.1498
1355 | 96.22346 | 96.35292 | 96.27459 | 96.14051
1350 | 96.22909 | 96.35487 | 96.27666 | 96.14377
1345 | 96.23828 | 96.36835 | 96.29123 | 96.15601
1340 | 96.22298 | 96.34663 | 96.26875 | 96.13389
1335 | 96.21111 | 96.34536 | 96.26343 | 96.132
1330 | 96.19843 | 96.32971 | 96.24457 | 96.11309
1325 | 96.20166 | 96.33451 | 96.24511 | 96.12143
1320 | 96.19246 | 96.31802 | 96.23385 | 96.10687
1315 | 96.17958 | 96.29318 | 96.21153 | 96.08453
1310 | 96.16646 | 96.28633 | 96.20414 | 96.07827
1305 | 96.153 | 96.27173 | 96.18953 | 96.05861
1300 | 96.13833 | 96.25998 | 96.17612 | 96.04791
1295 | 96.13197 | 96.25808 | 96.18037 | 96.04793
1290 | 96.10887 | 96.23749 | 96.1548 | 96.02515
1285 | 96.10514 | 96.23384 | 96.15254 | 96.02441
1280 | 96.08298 | 96.20678 | 96.12437 | 95.99253
1275 | 96.06919 | 96.19987 | 96.11561 | 95.98317
1270 | 96.05927 | 96.19397 | 96.1093 | 95.97334
1265 | 96.03874 | 96.16071 | 96.07686 | 95.93973
1260 | 96.0279 | 96.16788 | 96.0785 | 95.94855
1255 | 96.02333 | 96.15907 | 96.07405 | 95.94315
1250 | 96.00665 | 96.12897 | 96.04478 | 95.91557
1245 | 96.01285 | 96.14808 | 96.06691 | 95.93271
1240 | 96.01236 | 96.14374 | 96.05806 | 95.92652
1235 | 96.00185 | 96.12968 | 96.04173 | 95.91728
1230 | 95.99369 | 96.11646 | 96.03232 | 95.89982
1225 | 95.98515 | 96.11395 | 96.02659 | 95.89742
1220 | 95.98516 | 96.11507 | 96.03197 | 95.89072
1215 | 95.97355 | 96.09988 | 96.01858 | 95.87945
1210 | 95.96567 | 96.0912 | 96.0141 | 95.87213
1205 | 95.95637 | 96.07441 | 96.00091 | 95.8518
1200 | 95.95109 | 96.08415 | 95.999 | 95.86175
1195 | 95.93919 | 96.07219 | 95.98948 | 95.84889
1190 | 95.92727 | 96.05692 | 95.98307 | 95.8358
1185 | 95.92091 | 96.0588 | 95.97534 | 95.84136
1180 | 95.91847 | 96.04137 | 95.95762 | 95.81758
1175 | 95.89634 | 96.02211 | 95.94019 | 95.80447
1170 | 95.90044 | 96.04154 | 95.96261 | 95.82708
1165 | 95.8934 | 96.02738 | 95.95043 | 95.81398
1160 | 95.87611 | 96.00433 | 95.92729 | 95.78986
1155 | 95.87233 | 96.0078 | 95.92859 | 95.78074
1150 | 95.86211 | 96.00467 | 95.93013 | 95.78107
1145 | 95.86623 | 96.00546 | 95.92406 | 95.78154
1140 | 95.8493 | 95.97927 | 95.89675 | 95.76095
1135 | 95.85022 | 95.97506 | 95.90183 | 95.75743
1130 | 95.84656 | 95.97113 | 95.88868 | 95.74647
1125 | 95.82855 | 95.95016 | 95.87077 | 95.7244
1120 | 95.82548 | 95.9496 | 95.86834 | 95.72835
1115 | 95.81394 | 95.94106 | 95.85858 | 95.71405
1110 | 95.81135 | 95.93515 | 95.86369 | 95.71511
1105 | 95.80232 | 95.94256 | 95.86395 | 95.71964
1100 | 95.7885 | 95.92258 | 95.84327 | 95.69618
1095 | 95.79052 | 95.92005 | 95.84178 | 95.69504
1090 | 95.76454 | 95.88885 | 95.80777 | 95.65776
1085 | 95.76771 | 95.89869 | 95.81566 | 95.66819
1080 | 95.74618 | 95.88013 | 95.79946 | 95.65243
1075 | 95.74615 | 95.86594 | 95.78984 | 95.64381
1070 | 95.72532 | 95.85585 | 95.77736 | 95.62535
1065 | 95.70353 | 95.83132 | 95.74831 | 95.60066
1060 | 95.71437 | 95.84422 | 95.76733 | 95.62099
1055 | 95.67675 | 95.80755 | 95.73043 | 95.58137
1050 | 95.66715 | 95.79696 | 95.71859 | 95.57285
1045 | 95.63386 | 95.77242 | 95.69041 | 95.54435
1040 | 95.61606 | 95.75104 | 95.67257 | 95.52017
1035 | 95.58722 | 95.71399 | 95.63797 | 95.48315
1030 | 95.56751 | 95.69105 | 95.61225 | 95.45821
1025 | 95.54439 | 95.67116 | 95.58544 | 95.43413
1020 | 95.52983 | 95.65092 | 95.57204 | 95.41545
1015 | 95.5203 | 95.64826 | 95.57128 | 95.41222
1010 | 95.51098 | 95.63839 | 95.56227 | 95.40291
1005 | 95.51186 | 95.63697 | 95.55873 | 95.4042
1000 | 95.51307 | 95.6404 | 95.56144 | 95.40863
995 | 95.51565 | 95.65119 | 95.56587 | 95.4126
990 | 95.50818 | 95.63721 | 95.55422 | 95.40264
985 | 95.50285 | 95.63397 | 95.54602 | 95.39083
980 | 95.50649 | 95.63589 | 95.55011 | 95.39223
975 | 95.49975 | 95.62652 | 95.54544 | 95.39023
970 | 95.50485 | 95.63472 | 95.55116 | 95.39911
965 | 95.50897 | 95.62857 | 95.55324 | 95.39695
960 | 95.5095 | 95.627 | 95.5505 | 95.39493
955 | 95.51203 | 95.6409 | 95.56006 | 95.40211
950 | 95.51482 | 95.64743 | 95.56778 | 95.40665
945 | 95.52749 | 95.66841 | 95.58677 | 95.42638
940 | 95.52725 | 95.66587 | 95.58429 | 95.4214
935 | 95.53887 | 95.66778 | 95.5887 | 95.42408
930 | 95.53058 | 95.65892 | 95.57831 | 95.41188
925 | 95.54902 | 95.67446 | 95.591 | 95.42568
920 | 95.54119 | 95.66671 | 95.58281 | 95.42039
915 | 95.55555 | 95.68319 | 95.59683 | 95.42928
910 | 95.57912 | 95.70338 | 95.61948 | 95.44679
905 | 95.56941 | 95.68847 | 95.60486 | 95.43695
900 | 95.57966 | 95.69612 | 95.61221 | 95.43838
895 | 95.5852 | 95.70305 | 95.61713 | 95.44032
890 | 95.57997 | 95.69586 | 95.61272 | 95.43532
885 | 95.62703 | 95.73203 | 95.65097 | 95.47639
880 | 95.59243 | 95.69484 | 95.61053 | 95.4366
875 | 95.63844 | 95.74287 | 95.65786 | 95.47573
870 | 95.63797 | 95.74283 | 95.65956 | 95.4709
865 | 95.6346 | 95.73858 | 95.65671 | 95.46432
860 | 95.69061 | 95.79869 | 95.72369 | 95.53051
855 | 95.75374 | 95.83132 | 95.77878 | 95.56355
850 | 95.76989 | 95.84521 | 95.80101 | 95.58006
845 | 95.78424 | 95.88698 | 95.83446 | 95.5886
840 | 95.77735 | 95.87647 | 95.80357 | 95.57304
835 | 95.76332 | 95.86752 | 95.77191 | 95.56038
830 | 95.8045 | 95.90293 | 95.8222 | 95.57105
825 | 95.82421 | 95.89961 | 95.85042 | 95.5774
820 | 95.83198 | 95.9085 | 95.83714 | 95.57737
815 | 95.84235 | 95.92942 | 95.83992 | 95.58254
810 | 95.81202 | 95.88336 | 95.81795 | 95.54805
805 | 95.82763 | 95.89451 | 95.83394 | 95.57108
800 | 95.83189 | 95.89235 | 95.81532 | 95.54534
795 | 95.84732 | 95.90776 | 95.8234 | 95.56419
790 | 95.83716 | 95.92563 | 95.83761 | 95.59181
785 | 95.87267 | 95.97821 | 95.88607 | 95.61973
780 | 95.88228 | 95.98764 | 95.88718 | 95.62895
775 | 95.89298 | 95.99091 | 95.87442 | 95.62553
770 | 95.90882 | 95.9941 | 95.89169 | 95.62673
765 | 95.90845 | 95.99217 | 95.89851 | 95.62662
760 | 95.9205 | 96.00818 | 95.92765 | 95.66869
755 | 95.90766 | 95.96633 | 95.88031 | 95.62901
750 | 95.92182 | 95.96922 | 95.869 | 95.61202
745 | 95.9101 | 95.98046 | 95.88286 | 95.61904
740 | 95.92553 | 96.0095 | 95.9189 | 95.65635
735 | 95.92544 | 96.01066 | 95.92212 | 95.65305
730 | 95.94817 | 96.02904 | 95.90468 | 95.64533
725 | 95.9111 | 95.97123 | 95.84538 | 95.58039
720 | 95.92976 | 95.99771 | 95.87994 | 95.60717
715 | 95.92243 | 95.99299 | 95.88455 | 95.60849
710 | 95.92548 | 96.0081 | 95.88803 | 95.61177
705 | 95.926 | 96.01642 | 95.87781 | 95.60214
700 | 95.91876 | 95.99624 | 95.86867 | 95.57962
695 | 95.89693 | 95.97504 | 95.8512 | 95.56334
690 | 95.89645 | 95.98493 | 95.84435 | 95.56603
685 | 95.88932 | 95.96178 | 95.80812 | 95.53565
680 | 95.8864 | 95.97722 | 95.83611 | 95.54756
675 | 95.87395 | 95.97338 | 95.83259 | 95.53984
670 | 95.86433 | 95.96079 | 95.80038 | 95.52275
665 | 95.84148 | 95.93933 | 95.76981 | 95.49202
660 | 95.82336 | 95.94491 | 95.77354 | 95.47826
655 | 95.8173 | 95.94233 | 95.769 | 95.46365
650 | 95.80746 | 95.92414 | 95.74893 | 95.44401
645 | 95.78923 | 95.89411 | 95.73115 | 95.41347
640 | 95.76305 | 95.85385 | 95.69156 | 95.36089
635 | 95.77469 | 95.86523 | 95.69799 | 95.37772
630 | 95.76239 | 95.8713 | 95.69695 | 95.37527
625 | 95.76873 | 95.89616 | 95.70896 | 95.38536
620 | 95.74978 | 95.87212 | 95.68372 | 95.36114
615 | 95.74071 | 95.86435 | 95.66703 | 95.3504
610 | 95.71427 | 95.84535 | 95.63403 | 95.31411
605 | 95.71345 | 95.84894 | 95.64539 | 95.30689
600 | 95.6998 | 95.82626 | 95.61571 | 95.26753
595 | 95.67296 | 95.796 | 95.5696 | 95.22919
590 | 95.65101 | 95.77066 | 95.53735 | 95.18599
585 | 95.62879 | 95.76918 | 95.52909 | 95.1787
580 | 95.61648 | 95.76986 | 95.51639 | 95.16889
575 | 95.58932 | 95.73676 | 95.48777 | 95.13264
570 | 95.54675 | 95.67967 | 95.42839 | 95.07452
565 | 95.52073 | 95.66399 | 95.40809 | 95.0298
560 | 95.49326 | 95.62032 | 95.35471 | 94.97088
555 | 95.45023 | 95.59152 | 95.3061 | 94.93037
550 | 95.38876 | 95.52995 | 95.23266 | 94.8484
545 | 95.33526 | 95.49522 | 95.1871 | 94.78939
540 | 95.28991 | 95.44377 | 95.12754 | 94.7258
535 | 95.20852 | 95.36066 | 95.03658 | 94.62364
530 | 95.134 | 95.2842 | 94.95624 | 94.53122
525 | 95.055 | 95.21527 | 94.87786 | 94.44283
520 | 94.97262 | 95.15246 | 94.80297 | 94.35353
515 | 94.89499 | 95.07915 | 94.71831 | 94.25897
510 | 94.80916 | 94.98626 | 94.61077 | 94.13984
505 | 94.71161 | 94.87221 | 94.49492 | 94.01342
500 | 94.6073 | 94.79293 | 94.40106 | 93.89939
495 | 94.49639 | 94.69681 | 94.29507 | 93.76568
490 | 94.37349 | 94.60641 | 94.17809 | 93.63583
485 | 94.2376 | 94.46927 | 94.02748 | 93.45216
480 | 94.1046 | 94.33685 | 93.88655 | 93.28329
475 | 93.94918 | 94.20511 | 93.74344 | 93.10305
470 | 93.78389 | 94.05727 | 93.56909 | 92.91262
465 | 93.59713 | 93.90228 | 93.4136 | 92.68779
460 | 93.40978 | 93.73104 | 93.22169 | 92.44921
455 | 93.18491 | 93.50984 | 92.97829 | 92.18615
450 | 92.94889 | 93.3155 | 92.74986 | 91.90689
445 | 92.72754 | 93.1419 | 92.54038 | 91.63558
440 | 92.46888 | 92.90958 | 92.27995 | 91.32269
435 | 92.21178 | 92.6853 | 92.02221 | 91.00274
430 | 91.93633 | 92.4717 | 91.76468 | 90.69102
425 | 91.62653 | 92.21281 | 91.47307 | 90.34142
420 | 91.29812 | 91.95328 | 91.16202 | 89.95853
415 | 90.90361 | 91.58318 | 90.79214 | 89.50072
410 | 90.49901 | 91.26069 | 90.39563 | 89.04492
405 | 90.01514 | 90.83159 | 89.90808 | 88.47965
400 | 89.43816 | 90.34441 | 89.40514 | 87.9039
395 | 88.74911 | 89.72442 | 88.73903 | 87.1646
390 | 87.88139 | 88.9209 | 87.89344 | 86.2598
385 | 86.88125 | 87.99396 | 86.9049 | 85.25255
380 | 85.98993 | 87.08593 | 85.97453 | 84.3189
375 | 85.17709 | 86.28498 | 85.22974 | 83.50044
370 | 84.20424 | 85.29538 | 84.26079 | 82.58927
365 | 82.93632 | 83.95947 | 82.90485 | 81.26977
360 | 81.30862 | 82.28335 | 81.19106 | 79.6059
355 | 79.22283 | 80.24643 | 79.09357 | 77.57599
350 | 76.34749 | 77.36327 | 76.12102 | 74.65595
345 | 72.277 | 73.29448 | 72.04326 | 70.65458
340 | 66.29478 | 67.1923 | 66.0343 | 64.69692
335 | 56.91094 | 57.92529 | 56.98132 | 55.79292
330 | 42.22942 | 43.68235 | 43.19492 | 42.20246
325 | 23.50179 | 25.52264 | 25.74567 | 24.9375
320 | 9.626517 | 11.03177 | 11.39315 | 10.95701
315 | 7.00511 | 7.291283 | 7.246151 | 7.202568
310 | 6.880227 | 6.926703 | 6.689137 | 6.803004
305 | 6.861383 | 7.0744 | 6.925234 | 6.982201
300 | 6.441416 | 6.691992 | 6.58894 | 6.59764
295 | 6.055504 | 6.293919 | 6.206126 | 6.211427
290 | 5.729811 | 5.93786 | 5.874979 | 5.873262
285 | 5.633346 | 5.840284 | 5.780908 | 5.789528
280 | 5.590965 | 5.814551 | 5.745594 | 5.761151
275 | 5.742018 | 5.955453 | 5.902394 | 5.908676
270 | 5.625883 | 5.82367 | 5.789682 | 5.789631
265 | 5.713747 | 5.915636 | 5.890045 | 5.877632
260 | 5.772265 | 5.955363 | 5.942334 | 5.929049
255 | 6.027452 | 6.192487 | 6.199399 | 6.170421
250 | 6.255171 | 6.399269 | 6.418931 | 6.375599

## ref_trans_csp
G-95004 | G-95008 | G-03006 | G-03007 | PS-D-2 | PAV-D-2

## fabricantes
Achimie
AGC
Alanod
Almeco
Brightsource
Composol
Constellium
Corning
Damin
Flabeg
Fraunhofer
Guardian
HUJI
IGSOLAR
Inner_Mongolia
KSU
NANO CMS
Politec
ReflecTech
Rioglass
Riohuan
Saint-Gobain
SISECAM
Solatom
Solchem
Sundhy
Sunnpo
Synhelion
Tewer
TG Yueda
Unizar
Unknown

## proyectos
WASCOP
Adviamos
GREENCOAT
Heliotrope
INTECSOL
MIRAGE
NEMITEC
Raiselife
SOLARTWINS
Asterix
Roll2Sol

## testsite
Test/Site
Abu Dhabi
Almería
Antofagasta
CASS
Chajnantor
Chipre
Condensation
Cross Cut
DH65/85
DH85/85
Erfoud
Helio Back
Helio Fresnel
Humidity
Humidity Freeze
Initial
LNEG Portugal
Missour
Mixed gas corrosion
Morocco
Muffla Oven
NSS
Odeillo
Oujda
Ourzazate
PSA
Puertollano
Sand storm
Sines
Solar Furnace
Taber
Tan Tan
TC
TC AENOR
TC IEC 61215
TC/DH65/85
TC/NSS
TC1
TC2
TC-UNE-206016-Test 6,8A
Turkey
UV
UV+CASS
UVH
WHASABILITY
Zagora